## Sheet1
Current | Current density | P10 with Standard MEA | P10 with HT MEA
450 | 1.5 | 0.6556 | 0.6606
405 | 1.35 | 0.6728 | 0.6809
360 | 1.2 | 0.6894 | 0.6986
315 | 1.05 | 0.7054 | 0.7163
300 | 1 | 0.7103 | 0.7201
270 | 0.9 | 0.7215 | 0.7314
225 | 0.75 | 0.7398 | 0.7477
180 | 0.6 | 0.7485 | 0.754
135 | 0.45 | 0.7743 | 0.7825
112.5 | 0.375 | 0.7699 | 0.7767
90 | 0.3 | 0.7871 | 0.7942
67.5 | 0.225 | 0.8005 | 0.8149
60 | 0.2 | 0.7997 | 0.8196
45 | 0.15 | 0.8159 | 0.8378
22.5 | 0.075 | 0.85 | 0.8713
9 | 0.03 | 0.8834 | 0.9006
0 | 0 | 0.9475 | 0.9579
Note on C1: [Threaded comment] Your version of Excel allows you to read this threaded comment; however, any edits to it will get removed if the file is opened in a newer version of Excel. Learn more: https://go.microsoft.com/fwlink/?linkid=870924 Comment: Previous DOE stack. 275C stack
Note on D1: [Threaded comment] Your version of Excel allows you to read this threaded comment; however, any edits to it will get removed if the file is opened in a newer version of Excel. Learn more: https://go.microsoft.com/fwlink/?linkid=870924 Comment: High temperature DOE stack. 23C short stack