## Polarization curve
Time Stamp | SAMPLE_POINT_NUMBER | j→ (A/cm2) | j→_set (A/cm2) | current (A) | current_set (A) | V_max (V) | V_avg (V) | V_min (V) | V_std (V) | V_max-V_min (V) | V_max-V_avg (V) | V_avg-V_min (V) | V_avg+V_std (V) | V_avg-V_std (V) | anode_stoich_set (N/A) | anode_stoich (N/A) | cathode_stoich_set (N/A) | cathode_stoich (N/A) | pressure_cathode_set (barg) | pressure_cathode_inlet (barg) | pressure_cathode_outlet (barg) | pressure_anode_set (barg) | pressure_anode_inlet (barg) | pressure_anode_outlet (barg) | temp_coolant_set (°C) | temp_coolant_inlet (°C) | temp_coolant_outlet (°C) | flow_coolant_set (LPM) | flow_coolant (LPM) | temp_anode_dewpoint_set (°C) | temp_anode_dewpoint_gas (°C) | temp_cathode_dewpoint_set (°C) | temp_cathode_dewpoint_gas (°C)
2024-06-17 10:11:00.005 | 2 | 1.4993 | 1.5 | 449.8043 | 450 | 0.665 | 0.6606 | 0.6557 | 0.0025 | 0.0093 | 0.0044 | 0.0049 | 0.6631 | 0.6581 | 1.5 | 1.5007 | 1.8 | 1.8019 | 1 | 1 | 0.7985 | 1.2 | 1.2 | 1.0279 | 65 | 65.791 | 74.5841 | 11.5 | 11.4904 | 52.5 | 52.4002 | 52.5 | 52.5892
2024-06-17 10:17:04.005 | 3 | 1.3495 | 1.35 | 404.8536 | 405 | 0.686 | 0.6809 | 0.6759 | 0.0023 | 0.0101 | 0.0051 | 0.005 | 0.6832 | 0.6786 | 1.5 | 1.5012 | 1.8 | 1.802 | 1 | 1 | 0.8183 | 1.2 | 1.2 | 1.0418 | 65 | 65.614 | 73.5532 | 11.5 | 11.501 | 52.5 | 52.6913 | 52.5 | 52.5432
2024-06-17 10:23:08.005 | 4 | 1.1996 | 1.2 | 359.8843 | 360 | 0.7022 | 0.6986 | 0.6945 | 0.0019 | 0.0077 | 0.0035 | 0.0041 | 0.7006 | 0.6967 | 1.5 | 1.5008 | 1.8 | 1.8012 | 1 | 1.0001 | 0.8374 | 1.2 | 1.2 | 1.0543 | 65 | 65.3297 | 72.3156 | 11.5 | 11.4922 | 52.5 | 52.5909 | 52.5 | 52.5532
2024-06-17 10:29:12.005 | 5 | 1.0496 | 1.05 | 314.8863 | 315 | 0.719 | 0.7163 | 0.7118 | 0.0017 | 0.0071 | 0.0026 | 0.0045 | 0.718 | 0.7147 | 1.5 | 1.501 | 1.8 | 1.8002 | 1 | 0.9999 | 0.8543 | 1.2 | 1.2001 | 1.0664 | 65 | 65.9958 | 72.0276 | 11.5 | 11.4992 | 52.5 | 52.5186 | 52.5 | 52.5772
2024-06-17 10:35:16.005 | 6 | 0.9996 | 1 | 299.8844 | 300 | 0.7233 | 0.7201 | 0.7158 | 0.0017 | 0.0075 | 0.0032 | 0.0042 | 0.7218 | 0.7183 | 1.5 | 1.5006 | 1.8 | 1.8006 | 1 | 1.0001 | 0.8608 | 1.2 | 1.2 | 1.0706 | 65 | 65.1328 | 70.8934 | 11.5 | 11.5062 | 52.5 | 52.3882 | 52.5 | 52.463
2024-06-17 10:41:20.005 | 7 | 0.8998 | 0.9 | 269.9263 | 270 | 0.7345 | 0.7314 | 0.7276 | 0.0017 | 0.0069 | 0.0031 | 0.0039 | 0.7331 | 0.7298 | 1.5 | 1.4997 | 1.8 | 1.8001 | 1 | 0.9999 | 0.8717 | 1.2 | 1.2 | 1.078 | 65 | 65.7313 | 70.8497 | 11.5 | 11.4994 | 52.5 | 52.5488 | 52.5 | 52.5151
2024-06-17 10:47:24.006 | 8 | 0.7498 | 0.75 | 224.9436 | 225 | 0.751 | 0.7477 | 0.7437 | 0.0016 | 0.0072 | 0.0032 | 0.004 | 0.7494 | 0.7461 | 1.5 | 1.5005 | 1.8 | 1.7985 | 1 | 1 | 0.8875 | 1.2 | 1.2 | 1.09 | 65 | 65.1984 | 69.4413 | 11.5 | 11.501 | 52.5 | 52.4865 | 52.5 | 52.453
2024-06-17 10:53:33.005 | 9 | 0.6003 | 0.6 | 180.0991 | 180 | 0.7565 | 0.754 | 0.7507 | 0.0014 | 0.0058 | 0.0025 | 0.0034 | 0.7554 | 0.7526 | 1.5 | 1.4989 | 1.8 | 1.8023 | 0.7 | 0.7001 | 0.6016 | 0.9 | 0.9001 | 0.8021 | 65 | 65.5544 | 68.8354 | 11.5 | 11.5008 | 52.5 | 52.338 | 52.5 | 52.437
2024-06-17 10:59:37.005 | 10 | 0.4503 | 0.45 | 135.0824 | 135 | 0.7847 | 0.7825 | 0.7798 | 0.0013 | 0.0049 | 0.0022 | 0.0027 | 0.7838 | 0.7813 | 1.5 | 1.9983 | 1.8 | 2.4008 | 0.7 | 0.6999 | 0.6021 | 0.9 | 0.9001 | 0.8001 | 65 | 65.1587 | 67.3734 | 11.5 | 11.5105 | 52.5 | 52.5026 | 52.5 | 52.5452
2024-06-17 11:05:51.005 | 11 | 0.3751 | 0.375 | 112.5404 | 112.5 | 0.7792 | 0.7767 | 0.7742 | 0.0013 | 0.005 | 0.0025 | 0.0026 | 0.7781 | 0.7754 | 1.5 | 2.3989 | 1.8 | 2.8866 | 0.3 | 0.3 | 0.1966 | 0.5 | 0.5 | 0.3939 | 65 | 64.8842 | 66.5094 | 11.5 | 11.501 | 52.5 | 52.5528 | 52.5 | 52.427
2024-06-17 11:11:55.005 | 12 | 0.3001 | 0.3 | 90.0162 | 90 | 0.7971 | 0.7942 | 0.7911 | 0.0014 | 0.006 | 0.003 | 0.003 | 0.7955 | 0.7928 | 1.5 | 2.9975 | 1.8 | 3.6073 | 0.3 | 0.3 | 0.1994 | 0.5 | 0.4998 | 0.3956 | 65 | 64.9598 | 66.1478 | 11.5 | 11.4969 | 52.5 | 52.5789 | 52.5 | 52.3489
2024-06-17 11:17:59.005 | 13 | 0.225 | 0.225 | 67.5072 | 67.5 | 0.8177 | 0.8149 | 0.8117 | 0.0014 | 0.0059 | 0.0027 | 0.0032 | 0.8164 | 0.8135 | 1.5 | 4.0012 | 1.8 | 4.804 | 0.3 | 0.2999 | 0.2029 | 0.5 | 0.5 | 0.3987 | 65 | 64.9598 | 65.832 | 11.5 | 11.4908 | 52.5 | 52.5468 | 52.5 | 52.3969
2024-06-17 11:24:04.005 | 14 | 0.1998 | 0.2 | 59.9498 | 60 | 0.8222 | 0.8196 | 0.8164 | 0.0015 | 0.0058 | 0.0026 | 0.0032 | 0.8211 | 0.8182 | 1.5 | 4.5062 | 1.8 | 5.4019 | 0.2 | 0.2001 | 0.1004 | 0.4 | 0.3995 | 0.2986 | 65 | 65.2004 | 65.9591 | 11.5 | 11.4955 | 52.5 | 52.4303 | 52.5 | 52.4891
2024-06-17 11:26:08.005 | 15 | 0.1498 | 0.15 | 44.928 | 45 | 0.8405 | 0.8378 | 0.8343 | 0.0014 | 0.0062 | 0.0027 | 0.0035 | 0.8392 | 0.8364 | 1.5 | 6.0106 | 1.8 | 7.2188 | 0.2 | 0.1999 | 0.1009 | 0.4 | 0.4009 | 0.2992 | 65 | 65.0891 | 65.6751 | 11.5 | 11.491 | 52.5 | 52.611 | 52.5 | 52.3589
2024-06-17 11:27:17.005 | 16 | 0.0748 | 0.075 | 22.4273 | 22.5 | 0.8744 | 0.8713 | 0.8668 | 0.0014 | 0.0076 | 0.0032 | 0.0044 | 0.8727 | 0.8698 | 1.5 | 12.0407 | 1.8 | 14.4521 | 0.2 | 0.1999 | 0.1014 | 0.4 | 0.4002 | 0.2987 | 65 | 64.8902 | 65.2142 | 11.5 | 11.5012 | 52.5 | 52.5006 | 52.5 | 52.435
2024-06-17 11:28:26.005 | 17 | 0.0297 | 0.03 | 8.91 | 9 | 0.904 | 0.9006 | 0.896 | 0.0015 | 0.008 | 0.0034 | 0.0046 | 0.902 | 0.8991 | 1.5 | 30.3236 | 1.8 | 36.439 | 0.2 | 0.1999 | 0.1022 | 0.4 | 0.4 | 0.2979 | 65 | 64.5661 | 64.7216 | 11.5 | 11.4947 | 52.5 | 52.4624 | 52.5 | 52.5251
2024-06-17 11:30:07.005 | 18 | 0.0002 | 0 | 0.0591 | 0 | 0.9674 | 0.9579 | 0.9506 | 0.0037 | 0.0168 | 0.0095 | 0.0073 | 0.9616 | 0.9542 | 1.5 | 1.4987 | 1.8 | 1.8032 | 0.2 | 0.2 | 0.1028 | 0.4 | 0.3998 | 0.298 | 65 | 64.409 | 64.4177 | 11.5 | 11.5072 | 52.5 | 52.5688 | 52.5 | 52.6393
Note on G1: Based on single reading
Note on H1: Based on all voltage readings
Note on I1: Based on single reading
Note on J1: Based on all voltage readings

## Cell performance
Time Stamp | SAMPLE_POINT_NUMBER | j→ (A/cm2) | j→_set (A/cm2) | current (A) | current_set (A) | cell_voltage_001 (V) | cell_voltage_002 (V) | cell_voltage_003 (V) | cell_voltage_004 (V) | cell_voltage_005 (V) | cell_voltage_006 (V) | cell_voltage_007 (V) | cell_voltage_008 (V) | cell_voltage_009 (V) | cell_voltage_010 (V) | cell_voltage_011 (V) | cell_voltage_012 (V) | cell_voltage_013 (V) | cell_voltage_014 (V) | cell_voltage_015 (V) | cell_voltage_016 (V) | cell_voltage_017 (V) | cell_voltage_018 (V) | cell_voltage_019 (V) | cell_voltage_020 (V)
2024-06-17 09:54:46.005 | 1 | 0 | 0.0003 | 0.0003 | 0.078 | 0.9376 | 0.9401 | 0.9406 | 0.936 | 0.9381 | 0.9436 | 0.9438 | 0.9457 | 0.9467 | 0.9481 | 0.9438 | 0.9422 | 0.9509 | 0.9444 | 0.9401 | 0.9452 | 0.9466 | 0.9408 | 0.9444 | 0.942
2024-06-17 10:11:00.005 | 2 | 1.4993 | 1.5 | 449.8043 | 450 | 0.6567 | 0.6625 | 0.6641 | 0.664 | 0.663 | 0.6646 | 0.6622 | 0.6619 | 0.6595 | 0.6601 | 0.6576 | 0.6602 | 0.6565 | 0.6564 | 0.6593 | 0.6582 | 0.6617 | 0.6621 | 0.6604 | 0.661
2024-06-17 10:17:04.005 | 3 | 1.3495 | 1.35 | 404.8536 | 405 | 0.6779 | 0.6824 | 0.6841 | 0.6841 | 0.6827 | 0.6847 | 0.6827 | 0.6816 | 0.6801 | 0.6803 | 0.6777 | 0.68 | 0.6776 | 0.6768 | 0.68 | 0.6787 | 0.6819 | 0.6819 | 0.6808 | 0.6817
2024-06-17 10:23:08.005 | 4 | 1.1996 | 1.2 | 359.8843 | 360 | 0.6956 | 0.6988 | 0.7017 | 0.7012 | 0.7006 | 0.7011 | 0.7005 | 0.6994 | 0.6977 | 0.699 | 0.696 | 0.6978 | 0.6968 | 0.695 | 0.6985 | 0.6964 | 0.6986 | 0.7002 | 0.6985 | 0.6997
2024-06-17 10:29:12.005 | 5 | 1.0496 | 1.05 | 314.8863 | 315 | 0.7136 | 0.7164 | 0.7185 | 0.7182 | 0.7185 | 0.7183 | 0.718 | 0.7163 | 0.7159 | 0.7164 | 0.7151 | 0.7157 | 0.7146 | 0.7127 | 0.7164 | 0.7145 | 0.7164 | 0.718 | 0.7157 | 0.7177
2024-06-17 10:35:16.005 | 6 | 0.9996 | 1 | 299.8844 | 300 | 0.7173 | 0.7198 | 0.7215 | 0.7217 | 0.7221 | 0.7217 | 0.7222 | 0.7199 | 0.7211 | 0.72 | 0.7189 | 0.7196 | 0.7172 | 0.7164 | 0.7198 | 0.7186 | 0.721 | 0.7219 | 0.7192 | 0.7216
2024-06-17 10:41:20.005 | 7 | 0.8998 | 0.9 | 269.9263 | 270 | 0.7282 | 0.7304 | 0.7336 | 0.7325 | 0.7331 | 0.7333 | 0.7338 | 0.7309 | 0.732 | 0.7316 | 0.7301 | 0.7308 | 0.7292 | 0.7281 | 0.7315 | 0.7305 | 0.7317 | 0.7335 | 0.7313 | 0.7326
2024-06-17 10:47:24.006 | 8 | 0.7498 | 0.75 | 224.9436 | 225 | 0.7444 | 0.7463 | 0.7499 | 0.7485 | 0.7497 | 0.7498 | 0.7499 | 0.7471 | 0.7487 | 0.7481 | 0.7463 | 0.7467 | 0.7464 | 0.7446 | 0.7483 | 0.7471 | 0.7479 | 0.7486 | 0.7474 | 0.7489
2024-06-17 10:53:33.005 | 9 | 0.6003 | 0.6 | 180.0991 | 180 | 0.7515 | 0.7531 | 0.7561 | 0.7548 | 0.7554 | 0.7556 | 0.7556 | 0.753 | 0.7549 | 0.7547 | 0.7529 | 0.7532 | 0.7526 | 0.7511 | 0.7547 | 0.7535 | 0.754 | 0.7547 | 0.7538 | 0.7554
2024-06-17 10:59:37.005 | 10 | 0.4503 | 0.45 | 135.0824 | 135 | 0.781 | 0.781 | 0.7844 | 0.7825 | 0.7831 | 0.7839 | 0.7839 | 0.7813 | 0.7834 | 0.7823 | 0.7816 | 0.782 | 0.7813 | 0.78 | 0.784 | 0.7822 | 0.7827 | 0.7841 | 0.7818 | 0.7837
2024-06-17 11:05:51.005 | 11 | 0.3751 | 0.375 | 112.5404 | 112.5 | 0.777 | 0.7746 | 0.7782 | 0.7764 | 0.7772 | 0.7782 | 0.7787 | 0.775 | 0.7776 | 0.776 | 0.7758 | 0.776 | 0.775 | 0.7745 | 0.7781 | 0.7765 | 0.7776 | 0.7785 | 0.7763 | 0.7777
2024-06-17 11:11:55.005 | 12 | 0.3001 | 0.3 | 90.0162 | 90 | 0.795 | 0.7918 | 0.7956 | 0.7937 | 0.7944 | 0.7945 | 0.7964 | 0.7924 | 0.7939 | 0.7945 | 0.7933 | 0.7933 | 0.7923 | 0.7918 | 0.7954 | 0.794 | 0.795 | 0.7962 | 0.7941 | 0.7953
2024-06-17 11:17:59.005 | 13 | 0.225 | 0.225 | 67.5072 | 67.5 | 0.8137 | 0.8128 | 0.8167 | 0.8146 | 0.8149 | 0.8156 | 0.8171 | 0.813 | 0.8148 | 0.8152 | 0.815 | 0.8133 | 0.8139 | 0.8123 | 0.8163 | 0.8151 | 0.816 | 0.8169 | 0.8147 | 0.8168
2024-06-17 11:24:04.005 | 14 | 0.1998 | 0.2 | 59.9498 | 60 | 0.8182 | 0.8168 | 0.8219 | 0.8195 | 0.8203 | 0.8209 | 0.8213 | 0.8174 | 0.8205 | 0.8192 | 0.8197 | 0.8181 | 0.8192 | 0.817 | 0.8213 | 0.8194 | 0.8206 | 0.8212 | 0.8195 | 0.8207
2024-06-17 11:26:08.005 | 15 | 0.1498 | 0.15 | 44.928 | 45 | 0.8366 | 0.8347 | 0.8399 | 0.8381 | 0.8384 | 0.8387 | 0.8392 | 0.8358 | 0.8387 | 0.838 | 0.838 | 0.8364 | 0.8376 | 0.8354 | 0.8388 | 0.8375 | 0.8389 | 0.839 | 0.8376 | 0.8388
2024-06-17 11:27:17.005 | 16 | 0.0748 | 0.075 | 22.4273 | 22.5 | 0.8704 | 0.8683 | 0.873 | 0.8713 | 0.8718 | 0.8718 | 0.8723 | 0.8697 | 0.8716 | 0.8716 | 0.8714 | 0.8698 | 0.8717 | 0.8692 | 0.8719 | 0.8709 | 0.8725 | 0.8722 | 0.8714 | 0.8722
2024-06-17 11:28:26.005 | 17 | 0.0297 | 0.03 | 8.91 | 9 | 0.8998 | 0.8977 | 0.902 | 0.9003 | 0.9007 | 0.901 | 0.9015 | 0.8997 | 0.9011 | 0.9013 | 0.9003 | 0.899 | 0.9016 | 0.8989 | 0.9011 | 0.9001 | 0.9019 | 0.9011 | 0.9012 | 0.901
2024-06-17 11:30:07.005 | 18 | 0.0002 | 0 | 0.0591 | 0 | 0.9529 | 0.9541 | 0.9559 | 0.9518 | 0.9531 | 0.9584 | 0.9585 | 0.9602 | 0.9614 | 0.9636 | 0.9588 | 0.9578 | 0.9662 | 0.9591 | 0.9547 | 0.959 | 0.9608 | 0.9544 | 0.9602 | 0.9574
2024-06-17 11:31:49.005 | 19 | 0.3001 | 0.3 | 90.0166 | 90 | 0.7822 | 0.7798 | 0.7845 | 0.7829 | 0.7832 | 0.784 | 0.7848 | 0.7807 | 0.783 | 0.7831 | 0.7822 | 0.781 | 0.7812 | 0.7799 | 0.7839 | 0.7829 | 0.7837 | 0.7848 | 0.7833 | 0.7839

## Cell statistics
Time Stamp | SAMPLE_POINT_NUMBER | j→ (A/cm2) | j→_set (A/cm2) | current (A) | current_set (A) | V_std_max (V) | V_std_min (V) | cell_voltage_001 (V) | cell_voltage_002 (V) | cell_voltage_003 (V) | cell_voltage_004 (V) | cell_voltage_005 (V) | cell_voltage_006 (V) | cell_voltage_007 (V) | cell_voltage_008 (V) | cell_voltage_009 (V) | cell_voltage_010 (V) | cell_voltage_011 (V) | cell_voltage_012 (V) | cell_voltage_013 (V) | cell_voltage_014 (V) | cell_voltage_015 (V) | cell_voltage_016 (V) | cell_voltage_017 (V) | cell_voltage_018 (V) | cell_voltage_019 (V) | cell_voltage_020 (V)
2024-06-17 09:54:46.005 | 1 | 0 | 0.0003 | 0.0003 | 0.078 | 0.0006 | 0.0003 | 0.0005 | 0.0005 | 0.0005 | 0.0004 | 0.0005 | 0.0005 | 0.0005 | 0.0006 | 0.0003 | 0.0005 | 0.0005 | 0.0005 | 0.0005 | 0.0005 | 0.0005 | 0.0004 | 0.0004 | 0.0005 | 0.0004 | 0.0005
2024-06-17 10:11:00.005 | 2 | 1.4993 | 1.5 | 449.8043 | 450 | 0.0003 | 0.0002 | 0.0003 | 0.0003 | 0.0003 | 0.0002 | 0.0003 | 0.0003 | 0.0002 | 0.0002 | 0.0003 | 0.0003 | 0.0003 | 0.0002 | 0.0002 | 0.0003 | 0.0003 | 0.0003 | 0.0003 | 0.0003 | 0.0003 | 0.0003
2024-06-17 10:17:04.005 | 3 | 1.3495 | 1.35 | 404.8536 | 405 | 0.0008 | 0.0004 | 0.0004 | 0.0005 | 0.0006 | 0.0006 | 0.0006 | 0.0008 | 0.0006 | 0.0006 | 0.0006 | 0.0006 | 0.0006 | 0.0007 | 0.0006 | 0.0006 | 0.0006 | 0.0006 | 0.0006 | 0.0006 | 0.0006 | 0.0006
2024-06-17 10:23:08.005 | 4 | 1.1996 | 1.2 | 359.8843 | 360 | 0.0003 | 0.0002 | 0.0003 | 0.0003 | 0.0002 | 0.0002 | 0.0002 | 0.0002 | 0.0002 | 0.0003 | 0.0002 | 0.0003 | 0.0002 | 0.0002 | 0.0002 | 0.0002 | 0.0002 | 0.0002 | 0.0003 | 0.0002 | 0.0003 | 0.0002
2024-06-17 10:29:12.005 | 5 | 1.0496 | 1.05 | 314.8863 | 315 | 0.0005 | 0.0002 | 0.0003 | 0.0003 | 0.0003 | 0.0003 | 0.0002 | 0.0002 | 0.0003 | 0.0003 | 0.0002 | 0.0004 | 0.0002 | 0.0003 | 0.0004 | 0.0004 | 0.0002 | 0.0002 | 0.0002 | 0.0005 | 0.0003 | 0.0003
2024-06-17 10:35:16.005 | 6 | 0.9996 | 1 | 299.8844 | 300 | 0.0004 | 0.0003 | 0.0004 | 0.0003 | 0.0004 | 0.0003 | 0.0003 | 0.0004 | 0.0004 | 0.0003 | 0.0003 | 0.0003 | 0.0003 | 0.0003 | 0.0004 | 0.0003 | 0.0004 | 0.0003 | 0.0004 | 0.0004 | 0.0004 | 0.0003
2024-06-17 10:41:20.005 | 7 | 0.8998 | 0.9 | 269.9263 | 270 | 0.0003 | 0.0003 | 0.0003 | 0.0003 | 0.0003 | 0.0003 | 0.0003 | 0.0003 | 0.0003 | 0.0003 | 0.0003 | 0.0003 | 0.0003 | 0.0003 | 0.0003 | 0.0003 | 0.0003 | 0.0003 | 0.0003 | 0.0003 | 0.0003 | 0.0003
2024-06-17 10:47:24.006 | 8 | 0.7498 | 0.75 | 224.9436 | 225 | 0.0004 | 0.0003 | 0.0003 | 0.0003 | 0.0004 | 0.0004 | 0.0004 | 0.0004 | 0.0003 | 0.0003 | 0.0003 | 0.0003 | 0.0003 | 0.0004 | 0.0004 | 0.0003 | 0.0004 | 0.0004 | 0.0004 | 0.0003 | 0.0004 | 0.0003
2024-06-17 10:53:33.005 | 9 | 0.6003 | 0.6 | 180.0991 | 180 | 0.0004 | 0.0002 | 0.0003 | 0.0003 | 0.0003 | 0.0003 | 0.0004 | 0.0003 | 0.0004 | 0.0003 | 0.0003 | 0.0002 | 0.0002 | 0.0002 | 0.0002 | 0.0002 | 0.0003 | 0.0002 | 0.0002 | 0.0003 | 0.0003 | 0.0003
2024-06-17 10:59:37.005 | 10 | 0.4503 | 0.45 | 135.0824 | 135 | 0.0004 | 0.0002 | 0.0002 | 0.0004 | 0.0002 | 0.0004 | 0.0002 | 0.0002 | 0.0002 | 0.0002 | 0.0002 | 0.0003 | 0.0002 | 0.0002 | 0.0002 | 0.0002 | 0.0002 | 0.0002 | 0.0002 | 0.0002 | 0.0002 | 0.0002
2024-06-17 11:05:51.005 | 11 | 0.3751 | 0.375 | 112.5404 | 112.5 | 0.0003 | 0.0001 | 0.0002 | 0.0002 | 0.0002 | 0.0002 | 0.0002 | 0.0002 | 0.0002 | 0.0003 | 0.0002 | 0.0001 | 0.0002 | 0.0002 | 0.0002 | 0.0001 | 0.0002 | 0.0002 | 0.0002 | 0.0002 | 0.0002 | 0.0002
2024-06-17 11:11:55.005 | 12 | 0.3001 | 0.3 | 90.0162 | 90 | 0.0004 | 0.0002 | 0.0002 | 0.0002 | 0.0002 | 0.0003 | 0.0002 | 0.0002 | 0.0003 | 0.0003 | 0.0004 | 0.0002 | 0.0002 | 0.0002 | 0.0002 | 0.0002 | 0.0003 | 0.0002 | 0.0002 | 0.0002 | 0.0002 | 0.0002
2024-06-17 11:17:59.005 | 13 | 0.225 | 0.225 | 67.5072 | 67.5 | 0.0002 | 0.0001 | 0.0002 | 0.0002 | 0.0002 | 0.0002 | 0.0002 | 0.0002 | 0.0002 | 0.0002 | 0.0002 | 0.0002 | 0.0002 | 0.0002 | 0.0002 | 0.0002 | 0.0002 | 0.0001 | 0.0001 | 0.0002 | 0.0002 | 0.0002
2024-06-17 11:24:04.005 | 14 | 0.1998 | 0.2 | 59.9498 | 60 | 0.0003 | 0.0001 | 0.0002 | 0.0002 | 0.0002 | 0.0002 | 0.0002 | 0.0003 | 0.0002 | 0.0002 | 0.0002 | 0.0002 | 0.0002 | 0.0002 | 0.0002 | 0.0002 | 0.0002 | 0.0001 | 0.0002 | 0.0002 | 0.0002 | 0.0002
2024-06-17 11:26:08.005 | 15 | 0.1498 | 0.15 | 44.928 | 45 | 0.0004 | 0.0002 | 0.0003 | 0.0003 | 0.0003 | 0.0003 | 0.0003 | 0.0004 | 0.0003 | 0.0003 | 0.0003 | 0.0003 | 0.0003 | 0.0004 | 0.0004 | 0.0003 | 0.0003 | 0.0002 | 0.0003 | 0.0004 | 0.0003 | 0.0003
2024-06-17 11:27:17.005 | 16 | 0.0748 | 0.075 | 22.4273 | 22.5 | 0.0009 | 0.0006 | 0.0008 | 0.0009 | 0.0008 | 0.0008 | 0.0008 | 0.0008 | 0.0008 | 0.0006 | 0.0009 | 0.0008 | 0.0009 | 0.0008 | 0.0009 | 0.0008 | 0.0008 | 0.0008 | 0.0008 | 0.0008 | 0.0006 | 0.0009
2024-06-17 11:28:26.005 | 17 | 0.0297 | 0.03 | 8.91 | 9 | 0.0012 | 0.001 | 0.001 | 0.0011 | 0.001 | 0.001 | 0.001 | 0.001 | 0.001 | 0.0011 | 0.0012 | 0.001 | 0.001 | 0.001 | 0.001 | 0.001 | 0.001 | 0.0011 | 0.001 | 0.001 | 0.001 | 0.001
2024-06-17 11:30:07.005 | 18 | 0.0002 | 0 | 0.0591 | 0 | 0.0008 | 0.0006 | 0.0007 | 0.0007 | 0.0006 | 0.0008 | 0.0007 | 0.0007 | 0.0006 | 0.0007 | 0.0006 | 0.0006 | 0.0007 | 0.0007 | 0.0006 | 0.0007 | 0.0006 | 0.0006 | 0.0006 | 0.0006 | 0.0008 | 0.0007
2024-06-17 11:31:49.005 | 19 | 0.3001 | 0.3 | 90.0166 | 90 | 0.0007 | 0.0005 | 0.0007 | 0.0006 | 0.0005 | 0.0006 | 0.0006 | 0.0005 | 0.0006 | 0.0006 | 0.0005 | 0.0005 | 0.0005 | 0.0005 | 0.0005 | 0.0005 | 0.0005 | 0.0005 | 0.0006 | 0.0006 | 0.0006 | 0.0005

## Parameter average
Time Stamp | Elapsed Time (s) | SAMPLE_POINT_NUMBER | cell_active_area (cm²) | anode_inlet_rel_hum (%) | anode_stoich (N/A) | anode_stoich_set (N/A) | cathode_inlet_rel_hum (%) | cathode_stoich (N/A) | cathode_stoich_set (N/A) | flow_anode_h2_mfc_high_set (NLPM) | flow_anode_h2_mfc_high (NLPM) | flow_anode_n2_mfc_high_set (NLPM) | flow_anode_n2_mfc_high (NLPM) | flow_cathode_air_mfc_high_set (NLPM) | flow_cathode_air_mfc_high (NLPM) | cell_voltage_001 (V) | cell_voltage_002 (V) | cell_voltage_003 (V) | cell_voltage_004 (V) | cell_voltage_005 (V) | cell_voltage_006 (V) | cell_voltage_007 (V) | cell_voltage_008 (V) | cell_voltage_009 (V) | cell_voltage_010 (V) | cell_voltage_011 (V) | cell_voltage_012 (V) | cell_voltage_013 (V) | cell_voltage_014 (V) | cell_voltage_015 (V) | cell_voltage_016 (V) | cell_voltage_017 (V) | cell_voltage_018 (V) | cell_voltage_019 (V) | cell_voltage_020 (V) | flow_coolant (LPM) | flow_coolant_set (LPM) | current_density (A/cm²) | current (A) | current_set (A) | eis01.modulus_z (Ohms) | cell_count_total (N/A) | eis01.ac_current_set (A) | eis01.ac_voltage_set (mV) | eis01.phase_z (°) | pressure_anode_inlet (barg) | pressure_anode_set (barg) | pressure_anode_outlet (barg) | pressure_cathode_inlet (barg) | pressure_cathode_set (barg) | pressure_cathode_outlet (barg) | pressure_coolant_inlet (barg) | pressure_coolant_set (barg) | pressure_coolant_outlet (barg) | eis01.real_z (Ohms) | signal_in_e_stop (Off/On) | signal_in_h2_sensor (% LEL) | signal_in_resistivity_coolant (Mohms) | signal_out_e_stop (Off/On) | spare_io_AI_1 (%) | spare_io_AI_2 (%) | spare_io_AI_3 (%) | spare_io_AIVDC_5 (%) | spare_io_AIVDC_6 (%) | spare_io_AO_1 (N/A) | spare_io_DO_1 (Off/On) | spare_io_DO_2 (Off/On) | spare_io_DO_3 (Off/On) | spare_io_DO_4 (Off/On) | spare_io_DO_5 (Off/On) | spare_io_DO_6 (Off/On) | spare_io_DO_7 (Off/On) | spare_io_TC_1 (°C) | spare_io_TC_2 (°C) | spare_io_TC_3 (°C) | voltage (V) | power (W) | eis01.start (OFF/ON) | temp_anode_dewpoint_gas (°C) | temp_anode_dewpoint_set (°C) | temp_anode_gas_inlet_set (°C) | temp_anode_heattape (°C) | temp_anode_inlet (°C) | temp_anode_outlet (°C) | temp_cathode_dewpoint_gas (°C) | temp_cathode_dewpoint_set (°C) | temp_cathode_gas_inlet_set (°C) | temp_cathode_heattape (°C) | temp_cathode_inlet (°C) | temp_cathode_outlet (°C) | temp_coolant_inlet (°C) | temp_coolant_set (°C) | temp_coolant_outlet (°C) | total_anode_stack_flow (NLPM) | total_anode_stack_flow_set (NLPM) | total_cathode_stack_flow (NLPM) | total_cathode_stack_flow_set (NLPM) | valve_anode_dry_bypass (Closed/Open) | valve_anode_humid_drain (Closed/Open) | valve_anode_n2_purge (Open/Closed) | valve_cathode_dry_bypass (Closed/Open) | valve_cathode_humid_drain (Closed/Open) | valve_cathode_n2_purge (Open/Closed) | valve_coolant_drain (Closed/Open) | PCS_Cell_voltage_total_vs_stack_voltage (V)
2024-06-17 09:54:46.005 | 3764.113 | 1 | 300 | 45.3936 | 337.4335 | 1.5 | 43.8719 | 406.8145 | 1.8 | 43.3085 | 43.278 | 18.5608 | 18.542 | 123.8451 | 123.924 | 0.9376 | 0.9401 | 0.9406 | 0.936 | 0.9381 | 0.9436 | 0.9438 | 0.9457 | 0.9467 | 0.9481 | 0.9438 | 0.9422 | 0.9509 | 0.9444 | 0.9401 | 0.9452 | 0.9466 | 0.9408 | 0.9444 | 0.942 | 11.4969 | 11.5 | 0 | 0.0003 | 0.078 | 0 | 23 | 4.5 | 10.6 | 0 | 0.6001 | 0.6 | 0.5018 | 0.4001 | 0.4 | 0.3091 | 0.8005 | 0.8 | 0.5771 | 0 | 1 | 0.9805 | 1.7494 | 1 | 10.0272 | 15.1646 | 13.3833 | 0.3077 | 0.3106 | 0 | 0 | 0 | 0 | 0 | 0 | 0 | 0 | 50.7369 | 74.9649 | 34.4812 | 21.6853 | -0.2633 | 0 | 52.4986 | 52.5 | 70 | 75.1257 | 69.6898 | 60.2936 | 52.4991 | 52.5 | 70 | 88.0417 | 70.4775 | 60.997 | 64.2062 | 65 | 64.2925 | 61.86 | 61.8693 | 123.984 | 123.8451 | 0 | 0 | 1 | 0 | 0 | 1 | 0 | -0.0069
2024-06-17 10:11:00.005 | 4738.113 | 2 | 300 | 49.5136 | 1.5007 | 1.5 | 47.3731 | 1.8019 | 1.8 | 108.2713 | 108.28 | 46.402 | 46.482 | 309.6129 | 309.778 | 0.6567 | 0.6625 | 0.6641 | 0.664 | 0.663 | 0.6646 | 0.6622 | 0.6619 | 0.6595 | 0.6601 | 0.6576 | 0.6602 | 0.6565 | 0.6564 | 0.6593 | 0.6582 | 0.6617 | 0.6621 | 0.6604 | 0.661 | 11.4904 | 11.5 | 0.0015 | 449.8043 | 450 | 0 | 23 | 4.5 | 10.6 | 0 | 1.2 | 1.2 | 1.0279 | 1 | 1 | 0.7985 | 1.4001 | 1.4 | 1.1833 | 0 | 1 | 0.9619 | 1.4052 | 1 | 24.9224 | 30.1337 | 26.8933 | 0.3067 | 0.3101 | 0 | 0 | 0 | 0 | 0 | 0 | 0 | 0 | 62.6827 | 70.323 | 35.6745 | 14.9046 | 6704.5493 | 0 | 52.4002 | 52.5 | 70 | 76.509 | 67.5809 | 65.1549 | 52.5892 | 52.5 | 70 | 89.9517 | 68.8054 | 73.9481 | 65.791 | 65 | 74.5841 | 154.756 | 154.6734 | 309.804 | 309.6129 | 0 | 0 | 1 | 0 | 0 | 1 | 0 | 0.3003
2024-06-17 10:17:04.005 | 5102.113 | 3 | 300 | 46.2377 | 1.5012 | 1.5 | 45.6536 | 1.802 | 1.8 | 97.4442 | 97.504 | 41.7618 | 41.734 | 278.6516 | 278.878 | 0.6779 | 0.6824 | 0.6841 | 0.6841 | 0.6827 | 0.6847 | 0.6827 | 0.6816 | 0.6801 | 0.6803 | 0.6777 | 0.68 | 0.6776 | 0.6768 | 0.68 | 0.6787 | 0.6819 | 0.6819 | 0.6808 | 0.6817 | 11.501 | 11.5 | 0.0013 | 404.8536 | 405 | 0 | 23 | 4.5 | 10.6 | 0 | 1.2 | 1.2 | 1.0418 | 1 | 1 | 0.8183 | 1.4004 | 1.4 | 1.1822 | 0 | 1 | 0.9678 | 1.4164 | 1 | 24.9444 | 30.1464 | 27.2244 | 0.3067 | 0.3111 | 0 | 0 | 0 | 0 | 0 | 0 | 0 | 0 | 62.6486 | 74.2146 | 36.1306 | 15.3996 | 6234.6953 | 0 | 52.6913 | 52.5 | 70 | 79.4994 | 69.479 | 65.0471 | 52.5432 | 52.5 | 70 | 89.4388 | 69.6057 | 73.025 | 65.614 | 65 | 73.5532 | 139.212 | 139.206 | 278.856 | 278.6516 | 0 | 0.02 | 1 | 0 | 0.02 | 1 | 0 | 0.2691
2024-06-17 10:23:08.005 | 5466.113 | 4 | 300 | 43.8805 | 1.5008 | 1.5 | 44.683 | 1.8012 | 1.8 | 86.6171 | 86.666 | 37.1216 | 37.134 | 247.6903 | 247.766 | 0.6956 | 0.6988 | 0.7017 | 0.7012 | 0.7006 | 0.7011 | 0.7005 | 0.6994 | 0.6977 | 0.699 | 0.696 | 0.6978 | 0.6968 | 0.695 | 0.6985 | 0.6964 | 0.6986 | 0.7002 | 0.6985 | 0.6997 | 11.4922 | 11.5 | 0.0012 | 359.8843 | 360 | 0 | 23 | 4.5 | 10.6 | 0 | 1.2 | 1.2 | 1.0543 | 1.0001 | 1 | 0.8374 | 1.3998 | 1.4 | 1.1812 | 0 | 1 | 0.9424 | 1.4477 | 1 | 24.9566 | 30.1684 | 27.5613 | 0.3057 | 0.3101 | 0 | 0 | 0 | 0 | 0 | 0 | 0 | 0 | 61.8916 | 74.5476 | 36.677 | 15.841 | 5700.9283 | 0 | 52.5909 | 52.5 | 70 | 79.2016 | 70.5812 | 64.6482 | 52.5532 | 52.5 | 70 | 89.0057 | 70.1172 | 71.7111 | 65.3297 | 65 | 72.3156 | 123.78 | 123.7387 | 247.776 | 247.6903 | 0 | 0 | 1 | 0 | 0 | 1 | 0 | 0.2357
2024-06-17 10:29:12.005 | 5830.113 | 5 | 300 | 43.9327 | 1.501 | 1.5 | 43.1167 | 1.8002 | 1.8 | 75.7899 | 75.784 | 32.4814 | 32.5 | 216.729 | 216.698 | 0.7136 | 0.7164 | 0.7185 | 0.7182 | 0.7185 | 0.7183 | 0.718 | 0.7163 | 0.7159 | 0.7164 | 0.7151 | 0.7157 | 0.7146 | 0.7127 | 0.7164 | 0.7145 | 0.7164 | 0.718 | 0.7157 | 0.7177 | 11.4992 | 11.5 | 0.0011 | 314.8863 | 315 | 0 | 23 | 4.5 | 10.6 | 0 | 1.2001 | 1.2 | 1.0664 | 0.9999 | 1 | 0.8543 | 1.4006 | 1.4 | 1.1811 | 0 | 1 | 0.9742 | 1.4484 | 1 | 24.9811 | 30.1679 | 27.8611 | 0.3067 | 0.3096 | 0 | 0 | 0 | 0 | 0 | 0 | 0 | 0 | 61.8052 | 73.661 | 36.8137 | 16.2766 | 5125.2353 | 0 | 52.5186 | 52.5 | 70 | 77.9742 | 70.4638 | 65.1967 | 52.5772 | 52.5 | 70 | 89.2492 | 70.9692 | 71.3004 | 65.9958 | 65 | 72.0276 | 108.312 | 108.2713 | 216.674 | 216.729 | 0 | 0 | 1 | 0 | 0 | 1 | 0 | 0.2055
2024-06-17 10:35:16.005 | 6194.113 | 6 | 300 | 44.3659 | 1.5006 | 1.5 | 43.315 | 1.8006 | 1.8 | 72.1809 | 72.202 | 30.9347 | 30.938 | 206.4086 | 206.44 | 0.7173 | 0.7198 | 0.7215 | 0.7217 | 0.7221 | 0.7217 | 0.7222 | 0.7199 | 0.7211 | 0.72 | 0.7189 | 0.7196 | 0.7172 | 0.7164 | 0.7198 | 0.7186 | 0.721 | 0.7219 | 0.7192 | 0.7216 | 11.5062 | 11.5 | 0.001 | 299.8844 | 300 | 0 | 23 | 4.5 | 10.6 | 0 | 1.2 | 1.2 | 1.0706 | 1.0001 | 1 | 0.8608 | 1.3998 | 1.4 | 1.1787 | 0 | 1 | 0.9908 | 1.4681 | 1 | 24.9893 | 30.1693 | 27.9932 | 0.3067 | 0.3091 | 0 | 0 | 0 | 0 | 0 | 0 | 0 | 0 | 61.2952 | 72.8546 | 36.8739 | 16.3738 | 4910.2968 | 0 | 52.3882 | 52.5 | 70 | 77.5484 | 70.0917 | 64.3171 | 52.463 | 52.5 | 70 | 87.1596 | 70.7204 | 70.3016 | 65.1328 | 65 | 70.8934 | 103.122 | 103.1156 | 206.396 | 206.4086 | 0 | 0 | 1 | 0 | 0 | 1 | 0 | 0.1942
2024-06-17 10:41:20.005 | 6558.113 | 7 | 300 | 44.6727 | 1.4997 | 1.5 | 43.8015 | 1.8001 | 1.8 | 64.9628 | 64.946 | 27.8412 | 27.832 | 185.7677 | 185.726 | 0.7282 | 0.7304 | 0.7336 | 0.7325 | 0.7331 | 0.7333 | 0.7338 | 0.7309 | 0.732 | 0.7316 | 0.7301 | 0.7308 | 0.7292 | 0.7281 | 0.7315 | 0.7305 | 0.7317 | 0.7335 | 0.7313 | 0.7326 | 11.4994 | 11.5 | 0.0009 | 269.9263 | 270 | 0 | 23 | 4.5 | 10.6 | 0 | 1.2 | 1.2 | 1.078 | 0.9999 | 1 | 0.8717 | 1.3997 | 1.4 | 1.1784 | 0 | 1 | 0.9776 | 1.4645 | 1 | 24.9899 | 30.1654 | 28.1545 | 0.3062 | 0.3067 | 0 | 0 | 0 | 0 | 0 | 0 | 0 | 0 | 61.2851 | 74.2788 | 36.8358 | 16.656 | 4495.9911 | 0 | 52.5488 | 52.5 | 70 | 77.8203 | 70.1116 | 64.8457 | 52.5151 | 52.5 | 70 | 86.7903 | 70.5353 | 70.172 | 65.7313 | 65 | 70.8497 | 92.784 | 92.804 | 185.73 | 185.7677 | 0 | 0 | 1 | 0 | 0 | 1 | 0 | 0.1721
2024-06-17 10:47:24.006 | 6922.113 | 8 | 300 | 43.8373 | 1.5005 | 1.5 | 43.1668 | 1.7985 | 1.8 | 54.1357 | 54.14 | 23.201 | 23.186 | 154.8064 | 154.668 | 0.7444 | 0.7463 | 0.7499 | 0.7485 | 0.7497 | 0.7498 | 0.7499 | 0.7471 | 0.7487 | 0.7481 | 0.7463 | 0.7467 | 0.7464 | 0.7446 | 0.7483 | 0.7471 | 0.7479 | 0.7486 | 0.7474 | 0.7489 | 11.501 | 11.5 | 0.0008 | 224.9436 | 225 | 0 | 23 | 4.5 | 10.6 | 0 | 1.2 | 1.2 | 1.09 | 1 | 1 | 0.8875 | 1.3994 | 1.4 | 1.1764 | 0 | 1 | 0.9922 | 1.4912 | 1 | 24.9997 | 30.1654 | 28.4631 | 0.3072 | 0.3077 | 0 | 0 | 0 | 0 | 0 | 0 | 0 | 0 | 60.3534 | 76.3109 | 36.7032 | 17.059 | 3837.4305 | 0 | 52.4865 | 52.5 | 70 | 79.0237 | 70.4777 | 64.2353 | 52.453 | 52.5 | 70 | 86.6566 | 70.8 | 68.7923 | 65.1984 | 65 | 69.4413 | 77.322 | 77.3367 | 154.638 | 154.8064 | 0 | 0.02 | 1 | 0 | 0.02 | 1 | 0 | 0.142
2024-06-17 10:53:33.005 | 7291.113 | 9 | 300 | 43.022 | 1.4989 | 1.5 | 42.5382 | 1.8023 | 1.8 | 43.3085 | 43.308 | 18.5608 | 18.542 | 123.8451 | 124.096 | 0.7515 | 0.7531 | 0.7561 | 0.7548 | 0.7554 | 0.7556 | 0.7556 | 0.753 | 0.7549 | 0.7547 | 0.7529 | 0.7532 | 0.7526 | 0.7511 | 0.7547 | 0.7535 | 0.754 | 0.7547 | 0.7538 | 0.7554 | 11.5008 | 11.5 | 0.0006 | 180.0991 | 180 | 0 | 23 | 4.5 | 10.6 | 0 | 0.9001 | 0.9 | 0.8021 | 0.7001 | 0.7 | 0.6016 | 1.0994 | 1.1 | 0.8774 | 0 | 1 | 0.9722 | 1.5109 | 1 | 17.4834 | 22.7366 | 21.0601 | 0.3057 | 0.3116 | 0 | 0 | 0 | 0 | 0 | 0 | 0 | 0 | 60.3112 | 78.331 | 36.7855 | 17.2314 | 3103.3175 | 0 | 52.338 | 52.5 | 70 | 79.9472 | 70.7324 | 64.4427 | 52.437 | 52.5 | 70 | 86.6766 | 71.1205 | 68.0407 | 65.5544 | 65 | 68.8354 | 61.842 | 61.8693 | 124.07 | 123.8451 | 0 | 0 | 1 | 0 | 0 | 1 | 0 | 0.1125
2024-06-17 10:59:37.005 | 7655.113 | 10 | 300 | 43.4362 | 1.9983 | 1.5 | 43.0017 | 2.4008 | 1.8 | 43.3085 | 43.328 | 18.5608 | 18.608 | 123.8451 | 123.972 | 0.781 | 0.781 | 0.7844 | 0.7825 | 0.7831 | 0.7839 | 0.7839 | 0.7813 | 0.7834 | 0.7823 | 0.7816 | 0.782 | 0.7813 | 0.78 | 0.784 | 0.7822 | 0.7827 | 0.7841 | 0.7818 | 0.7837 | 11.5105 | 11.5 | 0.0004 | 135.0824 | 135 | 0 | 23 | 4.5 | 10.6 | 0 | 0.9001 | 0.9 | 0.8001 | 0.6999 | 0.7 | 0.6021 | 1.0999 | 1.1 | 0.8767 | 0 | 1 | 0.9702 | 1.5506 | 1 | 17.4639 | 22.7273 | 21.0479 | 0.3062 | 0.3135 | 0 | 0 | 0 | 0 | 0 | 0 | 0 | 0 | 60.4699 | 76.8084 | 36.665 | 17.9153 | 2420.0046 | 0 | 52.5026 | 52.5 | 70 | 77.7463 | 70.7045 | 64.0538 | 52.5452 | 52.5 | 70 | 86.5987 | 70.9951 | 66.5534 | 65.1587 | 65 | 67.3734 | 61.902 | 61.8693 | 123.962 | 123.8451 | 0 | 0 | 1 | 0 | 0 | 1 | 0 | 0.0826
2024-06-17 11:05:51.005 | 8029.113 | 11 | 300 | 44.3816 | 2.3989 | 1.5 | 43.4268 | 2.8866 | 1.8 | 43.3085 | 43.322 | 18.5608 | 18.578 | 123.8451 | 124.162 | 0.777 | 0.7746 | 0.7782 | 0.7764 | 0.7772 | 0.7782 | 0.7787 | 0.775 | 0.7776 | 0.776 | 0.7758 | 0.776 | 0.775 | 0.7745 | 0.7781 | 0.7765 | 0.7776 | 0.7785 | 0.7763 | 0.7777 | 11.501 | 11.5 | 0.0004 | 112.5404 | 112.5 | 0 | 23 | 4.5 | 10.6 | 0 | 0.5 | 0.5 | 0.3939 | 0.3 | 0.3 | 0.1966 | 0.6998 | 0.7 | 0.4791 | 0 | 1 | 0.9566 | 1.5866 | 1 | 7.4654 | 12.6468 | 10.5742 | 0.3057 | 0.3096 | 0 | 0 | 0 | 0 | 0 | 0 | 0 | 0 | 60.9438 | 75.5226 | 36.6529 | 17.7953 | 2002.6858 | 0 | 52.5528 | 52.5 | 70 | 76.8988 | 70.2728 | 63.184 | 52.427 | 52.5 | 70 | 86.1517 | 70.6368 | 65.1937 | 64.8842 | 65 | 66.5094 | 61.884 | 61.8693 | 124.172 | 123.8451 | 0 | 0 | 1 | 0 | 0 | 1 | 0 | 0.0693
2024-06-17 11:11:55.005 | 8393.113 | 12 | 300 | 44.6606 | 2.9975 | 1.5 | 43.864 | 3.6073 | 1.8 | 43.3085 | 43.264 | 18.5608 | 18.57 | 123.8451 | 124.098 | 0.795 | 0.7918 | 0.7956 | 0.7937 | 0.7944 | 0.7945 | 0.7964 | 0.7924 | 0.7939 | 0.7945 | 0.7933 | 0.7933 | 0.7923 | 0.7918 | 0.7954 | 0.794 | 0.795 | 0.7962 | 0.7941 | 0.7953 | 11.4969 | 11.5 | 0.0003 | 90.0162 | 90 | 0 | 23 | 4.5 | 10.6 | 0 | 0.4998 | 0.5 | 0.3956 | 0.3 | 0.3 | 0.1994 | 0.7003 | 0.7 | 0.4795 | 0 | 1 | 1.0044 | 1.5869 | 1 | 7.4507 | 12.6375 | 10.6388 | 0.3057 | 0.3106 | 0 | 0 | 0 | 0 | 0 | 0 | 0 | 0 | 58.1426 | 75.651 | 36.6248 | 18.2095 | 1639.1004 | 0 | 52.5789 | 52.5 | 70 | 77.2246 | 70.1554 | 59.8349 | 52.3489 | 52.5 | 70 | 85.6388 | 70.3063 | 64.2367 | 64.9598 | 65 | 66.1478 | 61.866 | 61.8693 | 124.12 | 123.8451 | 0 | 0.02 | 1 | 0 | 0.02 | 1 | 0 | 0.0558
2024-06-17 11:17:59.005 | 8757.113 | 13 | 300 | 44.5289 | 4.0012 | 1.5 | 44.15 | 4.804 | 1.8 | 43.3085 | 43.312 | 18.5608 | 18.558 | 123.8451 | 123.912 | 0.8137 | 0.8128 | 0.8167 | 0.8146 | 0.8149 | 0.8156 | 0.8171 | 0.813 | 0.8148 | 0.8152 | 0.815 | 0.8133 | 0.8139 | 0.8123 | 0.8163 | 0.8151 | 0.816 | 0.8169 | 0.8147 | 0.8168 | 11.4908 | 11.5 | 0.0002 | 67.5072 | 67.5 | 0 | 23 | 4.5 | 10.6 | 0 | 0.5 | 0.5 | 0.3987 | 0.2999 | 0.3 | 0.2029 | 0.7 | 0.7 | 0.4784 | 0 | 1 | 0.9942 | 1.5945 | 1 | 7.4566 | 12.6497 | 10.7483 | 0.3057 | 0.3101 | 0 | 0 | 0 | 0 | 0 | 0 | 0 | 0 | 54.7992 | 75.9699 | 36.4199 | 18.7022 | 1262.5276 | 0 | 52.5468 | 52.5 | 70 | 77.2706 | 70.1813 | 60.4792 | 52.3969 | 52.5 | 70 | 85.2556 | 70.2168 | 62.9289 | 64.9598 | 65 | 65.832 | 61.884 | 61.8693 | 123.96 | 123.8451 | 0 | 0 | 1 | 0 | 0 | 1 | 0 | 0.0399
2024-06-17 11:24:04.005 | 9122.113 | 14 | 300 | 44.3241 | 4.5062 | 1.5 | 44.2408 | 5.4019 | 1.8 | 43.3085 | 43.312 | 18.5608 | 18.574 | 123.8451 | 123.806 | 0.8182 | 0.8168 | 0.8219 | 0.8195 | 0.8203 | 0.8209 | 0.8213 | 0.8174 | 0.8205 | 0.8192 | 0.8197 | 0.8181 | 0.8192 | 0.817 | 0.8213 | 0.8194 | 0.8206 | 0.8212 | 0.8195 | 0.8207 | 11.4955 | 11.5 | 0.0002 | 59.9498 | 60 | 0 | 23 | 4.5 | 10.6 | 0 | 0.3995 | 0.4 | 0.2986 | 0.2001 | 0.2 | 0.1004 | 0.5998 | 0.6 | 0.3781 | 0 | 1 | 0.9761 | 1.5846 | 1 | 4.9716 | 10.1778 | 8.0875 | 0.3062 | 0.3091 | 0 | 0 | 0 | 0 | 0 | 0 | 0 | 0 | 53.6104 | 76.1123 | 36.3456 | 18.8156 | 1127.9744 | 0 | 52.4303 | 52.5 | 70 | 77.8723 | 70.1614 | 61.8416 | 52.4891 | 52.5 | 70 | 85.4132 | 70.2705 | 62.0656 | 65.2004 | 65 | 65.9591 | 61.914 | 61.8693 | 123.786 | 123.8451 | 0 | 0 | 1 | 0 | 0 | 1 | 0 | 0.0333
2024-06-17 11:26:08.005 | 9246.113 | 15 | 300 | 44.8233 | 6.0106 | 1.5 | 43.9237 | 7.2188 | 1.8 | 43.3085 | 43.326 | 18.5608 | 18.584 | 123.8451 | 124.048 | 0.8366 | 0.8347 | 0.8399 | 0.8381 | 0.8384 | 0.8387 | 0.8392 | 0.8358 | 0.8387 | 0.838 | 0.838 | 0.8364 | 0.8376 | 0.8354 | 0.8388 | 0.8375 | 0.8389 | 0.839 | 0.8376 | 0.8388 | 11.491 | 11.5 | 0.0001 | 44.928 | 45 | 0 | 23 | 4.5 | 10.6 | 0 | 0.4009 | 0.4 | 0.2992 | 0.1999 | 0.2 | 0.1009 | 0.6003 | 0.6 | 0.3779 | 0 | 1 | 0.9761 | 1.5921 | 1 | 4.9593 | 10.1876 | 8.1198 | 0.3062 | 0.3087 | 0 | 0 | 0 | 0 | 0 | 0 | 0 | 0 | 53.0843 | 75.8536 | 36.3174 | 19.2465 | 864.7293 | 0 | 52.611 | 52.5 | 70 | 77.5265 | 70.1076 | 61.9114 | 52.3589 | 52.5 | 70 | 85.515 | 70.2884 | 61.1844 | 65.0891 | 65 | 65.6751 | 61.896 | 61.8693 | 123.97 | 123.8451 | 0 | 0 | 1 | 0 | 0 | 1 | 0 | 0.0196
2024-06-17 11:27:17.005 | 9315.113 | 16 | 300 | 44.5825 | 12.0407 | 1.5 | 44.2013 | 14.4521 | 1.8 | 43.3085 | 43.28 | 18.5608 | 18.574 | 123.8451 | 123.92 | 0.8704 | 0.8683 | 0.873 | 0.8713 | 0.8718 | 0.8718 | 0.8723 | 0.8697 | 0.8716 | 0.8716 | 0.8714 | 0.8698 | 0.8717 | 0.8692 | 0.8719 | 0.8709 | 0.8725 | 0.8722 | 0.8714 | 0.8722 | 11.5012 | 11.5 | 0.0001 | 22.4273 | 22.5 | 0 | 23 | 4.5 | 10.6 | 0 | 0.4002 | 0.4 | 0.2987 | 0.1999 | 0.2 | 0.1014 | 0.6001 | 0.6 | 0.3773 | 0 | 1 | 0.9654 | 1.5991 | 1 | 4.95 | 10.1861 | 8.0929 | 0.3057 | 0.3106 | 0 | 0 | 0 | 0 | 0 | 0 | 0 | 0 | 52.6908 | 75.8215 | 36.3235 | 20.0298 | 449.2461 | 0 | 52.5006 | 52.5 | 70 | 77.4745 | 70.1057 | 61.9313 | 52.435 | 52.5 | 70 | 85.5649 | 70.2347 | 61.2302 | 64.8902 | 65 | 65.2142 | 61.882 | 61.8693 | 123.888 | 123.8451 | 0 | 0 | 1 | 0 | 0 | 1 | 0 | 0.0043
2024-06-17 11:28:26.005 | 9384.113 | 17 | 300 | 44.5047 | 30.3236 | 1.5 | 44.418 | 36.439 | 1.8 | 43.3085 | 43.312 | 18.5608 | 18.566 | 123.8451 | 124.138 | 0.8998 | 0.8977 | 0.902 | 0.9003 | 0.9007 | 0.901 | 0.9015 | 0.8997 | 0.9011 | 0.9013 | 0.9003 | 0.899 | 0.9016 | 0.8989 | 0.9011 | 0.9001 | 0.9019 | 0.9011 | 0.9012 | 0.901 | 11.4947 | 11.5 | 0 | 8.91 | 9 | 0 | 23 | 4.5 | 10.6 | 0 | 0.4 | 0.4 | 0.2979 | 0.1999 | 0.2 | 0.1022 | 0.5997 | 0.6 | 0.3767 | 0 | 1 | 0.9951 | 1.6118 | 1 | 4.9471 | 10.1856 | 8.065 | 0.3077 | 0.3062 | 0 | 0 | 0 | 0 | 0 | 0 | 0 | 0 | 52.1707 | 75.7472 | 36.3335 | 20.7131 | 184.5374 | 0 | 52.4624 | 52.5 | 70 | 77.4565 | 70.1076 | 61.8715 | 52.5251 | 52.5 | 70 | 85.5589 | 70.2188 | 61.0069 | 64.5661 | 65 | 64.7216 | 61.904 | 61.8693 | 124.102 | 123.8451 | 0 | 0 | 1 | 0 | 0 | 1 | 0 | -0.0054
2024-06-17 11:30:07.005 | 9485.113 | 18 | 300 | 44.8085 | 1.4987 | 1.5 | 44.6807 | 1.8032 | 1.8 | 43.3085 | 43.246 | 18.5608 | 18.502 | 123.8451 | 124.08 | 0.9529 | 0.9541 | 0.9559 | 0.9518 | 0.9531 | 0.9584 | 0.9585 | 0.9602 | 0.9614 | 0.9636 | 0.9588 | 0.9578 | 0.9662 | 0.9591 | 0.9547 | 0.959 | 0.9608 | 0.9544 | 0.9602 | 0.9574 | 11.5072 | 11.5 | 0 | 0.0591 | 0 | 0 | 23 | 4.5 | 10.6 | 0 | 0.3998 | 0.4 | 0.298 | 0.2 | 0.2 | 0.1028 | 0.6002 | 0.6 | 0.3768 | 0 | 1 | 0.9634 | 1.6303 | 1 | 4.9559 | 10.1783 | 8.0616 | 0.3057 | 0.3116 | 0 | 0 | 0 | 0 | 0 | 0 | 0 | 0 | 51.6225 | 75.6309 | 36.2612 | 22.0299 | 1.2826 | 0 | 52.5688 | 52.5 | 70 | 77.3565 | 70.0679 | 61.7099 | 52.6393 | 52.5 | 70 | 85.4771 | 70.2088 | 61.4575 | 64.409 | 65 | 64.4177 | 61.774 | 61.8693 | 124.066 | 123.8451 | 0 | 0 | 1 | 0 | 0 | 1 | 0 | -0.0106
2024-06-17 11:31:49.005 | 9587.113 | 19 | 300 | 44.4456 | 2.9982 | 1.5 | 44.6051 | 3.5987 | 1.8 | 43.3085 | 43.266 | 18.5608 | 18.582 | 123.8451 | 123.782 | 0.7822 | 0.7798 | 0.7845 | 0.7829 | 0.7832 | 0.784 | 0.7848 | 0.7807 | 0.783 | 0.7831 | 0.7822 | 0.781 | 0.7812 | 0.7799 | 0.7839 | 0.7829 | 0.7837 | 0.7848 | 0.7833 | 0.7839 | 11.4977 | 11.5 | 0.0003 | 90.0166 | 90 | 0 | 23 | 4.5 | 10.6 | 0 | 0.4005 | 0.4 | 0.3003 | 0.2004 | 0.2 | 0.0999 | 0.5995 | 0.6 | 0.378 | 0 | 1 | 0.9585 | 1.5738 | 1 | 4.9804 | 10.1856 | 8.1399 | 0.3077 | 0.3082 | 0 | 0 | 0 | 0 | 0 | 0 | 0 | 0 | 52.4719 | 75.6449 | 36.2752 | 17.9482 | 1615.746 | 0 | 52.3821 | 52.5 | 70 | 77.4625 | 70.046 | 62.1727 | 52.5412 | 52.5 | 70 | 85.3793 | 70.1371 | 64.3025 | 65.437 | 65 | 66.6266 | 61.874 | 61.8693 | 123.822 | 123.8451 | 0 | 0 | 1 | 0 | 0 | 1 | 0 | 0.053