## Polarization curve
Time Stamp | SAMPLE_POINT_NUMBER | j→ (A/cm2) | j→_set (A/cm2) | current (A) | current_set (A) | V_max (V) | V_avg (V) | V_min (V) | V_std (V) | V_max-V_min (V) | V_max-V_avg (V) | V_avg-V_min (V) | V_avg+V_std (V) | V_avg-V_std (V) | anode_stoich_set (N/A) | anode_stoich (N/A) | cathode_stoich_set (N/A) | cathode_stoich (N/A) | pressure_cathode_set (barg) | pressure_cathode_inlet (barg) | pressure_cathode_outlet (barg) | pressure_anode_set (barg) | pressure_anode_inlet (barg) | pressure_anode_outlet (barg) | temp_coolant_set (°C) | temp_coolant_inlet (°C) | temp_coolant_outlet (°C) | flow_coolant_set (LPM) | flow_coolant (LPM) | temp_anode_dewpoint_set (ï¿½C) | temp_anode_dewpoint_gas (°C) | temp_cathode_dewpoint_set (ï¿½C) | temp_cathode_dewpoint_gas (°C)
2024-08-07 12:41:02.005 | 32 | 1.5 | 1.5 | 450.0054 | 450 | 0.6754 | 0.6644 | 0.6577 | 0.0038 | 0.0177 | 0.011 | 0.0068 | 0.6683 | 0.6606 | 1.5 | 1.5 | 1.8 | 1.8 | 1 | 1.0002 | 0.7737 | 1.2 | 1.2002 | 1.0234 | 65 | 64.5791 | 73.33 | 11.5 | 11.5002 | 52.5 | 52.4884 | 52.5 | 52.4753
2024-08-07 12:47:06.005 | 33 | 1.35 | 1.35 | 405.0057 | 405 | 0.6933 | 0.6835 | 0.6779 | 0.0033 | 0.0154 | 0.0098 | 0.0056 | 0.6868 | 0.6802 | 1.5 | 1.5 | 1.8 | 1.8 | 1 | 1 | 0.7923 | 1.2 | 1.2004 | 1.0375 | 65 | 64.7248 | 72.576 | 11.5 | 11.4988 | 52.5 | 52.4904 | 52.5 | 52.4853
2024-08-07 12:53:10.005 | 34 | 1.2 | 1.2 | 360.0022 | 360 | 0.7074 | 0.6996 | 0.6943 | 0.003 | 0.0132 | 0.0078 | 0.0054 | 0.7026 | 0.6967 | 1.5 | 1.4998 | 1.8 | 1.7999 | 1 | 1.0001 | 0.8112 | 1.2 | 1.2 | 1.0504 | 65 | 64.5312 | 71.546 | 11.5 | 11.5043 | 52.5 | 52.4643 | 52.5 | 52.5212
2024-08-07 12:59:14.005 | 35 | 1.05 | 1.05 | 315.0007 | 315 | 0.7206 | 0.7147 | 0.7093 | 0.0025 | 0.0113 | 0.0059 | 0.0053 | 0.7172 | 0.7122 | 1.5 | 1.4997 | 1.8 | 1.7999 | 1 | 1 | 0.83 | 1.2 | 1.2002 | 1.0635 | 65 | 64.3037 | 70.454 | 11.5 | 11.4951 | 52.5 | 52.5924 | 52.5 | 52.5572
2024-08-07 13:05:18.005 | 36 | 1 | 1 | 300.0052 | 300 | 0.7257 | 0.72 | 0.7147 | 0.0023 | 0.0111 | 0.0058 | 0.0053 | 0.7223 | 0.7177 | 1.5 | 1.4996 | 1.8 | 1.8 | 1 | 0.9998 | 0.8351 | 1.2 | 1.1999 | 1.0665 | 65 | 65.3535 | 70.93 | 11.5 | 11.5 | 52.5 | 52.4844 | 52.5 | 52.4733
2024-08-07 13:11:22.005 | 37 | 0.9 | 0.9 | 270.0038 | 270 | 0.7362 | 0.73 | 0.7254 | 0.0023 | 0.0109 | 0.0063 | 0.0046 | 0.7323 | 0.7277 | 1.5 | 1.5 | 1.8 | 1.8002 | 1 | 0.9999 | 0.8471 | 1.2 | 1.2001 | 1.0746 | 65 | 65.8863 | 70.95 | 11.5 | 11.5012 | 52.5 | 52.3863 | 52.5 | 52.4014
2024-08-07 13:17:26.005 | 38 | 0.75 | 0.75 | 224.9957 | 225 | 0.7507 | 0.744 | 0.7391 | 0.0021 | 0.0116 | 0.0067 | 0.0049 | 0.7461 | 0.7419 | 1.5 | 1.5002 | 1.8 | 1.8001 | 1 | 0.9999 | 0.8641 | 1.2 | 1.1999 | 1.0865 | 65 | 65.3694 | 69.694 | 11.5 | 11.4895 | 52.5 | 52.5104 | 52.5 | 52.5192
2024-08-07 13:23:35.005 | 39 | 0.6 | 0.6 | 179.9997 | 180 | 0.7555 | 0.7497 | 0.746 | 0.0018 | 0.0095 | 0.0058 | 0.0037 | 0.7515 | 0.7479 | 1.5 | 1.5001 | 1.8 | 1.7998 | 0.7 | 0.7 | 0.569 | 0.9 | 0.8999 | 0.796 | 65 | 65.8265 | 69.04 | 11.5 | 11.4986 | 52.5 | 52.4563 | 52.5 | 52.3794
2024-08-07 13:29:39.005 | 40 | 0.45 | 0.45 | 134.9977 | 135 | 0.7782 | 0.7729 | 0.7692 | 0.0015 | 0.009 | 0.0053 | 0.0037 | 0.7744 | 0.7714 | 1.5 | 1.999 | 1.8 | 2.3997 | 0.7 | 0.7001 | 0.5713 | 0.9 | 0.9 | 0.7939 | 65 | 64.0422 | 66.148 | 11.5 | 11.4906 | 52.5 | 52.5164 | 52.5 | 52.5432
2024-08-07 13:35:48.005 | 41 | 0.375 | 0.375 | 112.503 | 112.5 | 0.7755 | 0.7685 | 0.7647 | 0.0018 | 0.0109 | 0.007 | 0.0038 | 0.7703 | 0.7667 | 1.5 | 2.4011 | 1.8 | 2.8816 | 0.3 | 0.2999 | 0.1528 | 0.5 | 0.4999 | 0.3814 | 65 | 65.6029 | 67.082 | 11.5 | 11.4994 | 52.5 | 52.5284 | 52.5 | 52.5652
2024-08-07 13:41:52.005 | 42 | 0.3 | 0.3 | 90.0022 | 90 | 0.79 | 0.7846 | 0.7812 | 0.0015 | 0.0088 | 0.0055 | 0.0033 | 0.7861 | 0.7831 | 1.5 | 3.0008 | 1.8 | 3.6014 | 0.3 | 0.3 | 0.1547 | 0.5 | 0.4999 | 0.3819 | 65 | 65.1639 | 66.208 | 11.5 | 11.4943 | 52.5 | 52.5524 | 52.5 | 52.4653
2024-08-07 13:47:56.005 | 43 | 0.225 | 0.225 | 67.5006 | 67.5 | 0.8074 | 0.8026 | 0.7999 | 0.0013 | 0.0074 | 0.0048 | 0.0027 | 0.8039 | 0.8013 | 1.5 | 4.0014 | 1.8 | 4.8011 | 0.3 | 0.2999 | 0.1579 | 0.5 | 0.5002 | 0.3847 | 65 | 64.0602 | 64.914 | 11.5 | 11.5021 | 52.5 | 52.5224 | 52.5 | 52.4873
2024-08-07 13:54:01.005 | 44 | 0.2 | 0.2 | 59.9987 | 60 | 0.8121 | 0.8085 | 0.8062 | 0.001 | 0.0059 | 0.0037 | 0.0022 | 0.8095 | 0.8074 | 1.5 | 4.4994 | 1.8 | 5.4005 | 0.2 | 0.2016 | 0.0499 | 0.4 | 0.4001 | 0.2804 | 65 | 65.2417 | 65.874 | 11.5 | 11.4906 | 52.5 | 52.4684 | 52.5 | 52.4693
2024-08-07 13:56:05.005 | 45 | 0.15 | 0.15 | 45.0092 | 45 | 0.8289 | 0.826 | 0.8232 | 0.001 | 0.0057 | 0.0029 | 0.0028 | 0.827 | 0.8251 | 1.5 | 6.0003 | 1.8 | 7.1979 | 0.2 | 0.2005 | 0.0492 | 0.4 | 0.4001 | 0.2801 | 65 | 65.4872 | 65.906 | 11.5 | 11.5006 | 52.5 | 52.5644 | 52.5 | 52.5392
2024-08-07 13:57:14.005 | 46 | 0.075 | 0.075 | 22.4978 | 22.5 | 0.8623 | 0.8595 | 0.8564 | 0.0011 | 0.0059 | 0.0028 | 0.0031 | 0.8606 | 0.8583 | 1.5 | 11.9985 | 1.8 | 14.399 | 0.2 | 0.1999 | 0.0491 | 0.4 | 0.4 | 0.2795 | 65 | 65.4792 | 65.588 | 11.5 | 11.5004 | 52.5 | 52.4583 | 52.5 | 52.4953
2024-08-07 13:58:23.005 | 47 | 0.03 | 0.03 | 9.0111 | 9 | 0.8945 | 0.8909 | 0.8869 | 0.0014 | 0.0076 | 0.0037 | 0.004 | 0.8923 | 0.8895 | 1.5 | 30.0167 | 1.8 | 36.0281 | 0.2 | 0.1999 | 0.0497 | 0.4 | 0.3999 | 0.2791 | 65 | 65.2597 | 65.25 | 11.5 | 11.5031 | 52.5 | 52.5344 | 52.5 | 52.5113
2024-08-07 14:00:32.005 | 48 | -0.0001 | 0 | -0.0221 | 0 | 0.9604 | 0.9513 | 0.9413 | 0.0038 | 0.0191 | 0.0091 | 0.01 | 0.9551 | 0.9475 | 1.5 | 1.5 | 1.8 | 1.7996 | 0.2 | 0.2 | 0.0502 | 0.4 | 0.4 | 0.2787 | 65 | 64.6729 | 64.592 | 11.5 | 11.4971 | 52.5 | 52.4844 | 52.5 | 52.5212
Note on G1: Based on single reading
Note on H1: Based on all voltage readings
Note on I1: Based on single reading
Note on J1: Based on all voltage readings

## Cell performance
Time Stamp | SAMPLE_POINT_NUMBER | j→ (A/cm2) | j→_set (A/cm2) | current (A) | current_set (A) | cell_voltage_001 (V) | cell_voltage_002 (V) | cell_voltage_003 (V) | cell_voltage_004 (V) | cell_voltage_005 (V) | cell_voltage_006 (V) | cell_voltage_007 (V) | cell_voltage_008 (V) | cell_voltage_009 (V) | cell_voltage_010 (V) | cell_voltage_011 (V) | cell_voltage_012 (V) | cell_voltage_013 (V) | cell_voltage_014 (V) | cell_voltage_015 (V) | cell_voltage_016 (V) | cell_voltage_017 (V) | cell_voltage_018 (V) | cell_voltage_019 (V) | cell_voltage_020 (V)
2024-08-07 11:39:16.005 | 1 | -0.0001 | 0 | -0.0237 | 0 | 0.2855 | 0.4564 | 0.3124 | 0.2502 | 0.3337 | 0.3892 | 0.3895 | 0.4282 | 0.5089 | 0.4256 | 0.433 | 0.3657 | 0.4679 | 0.4291 | 0.3119 | 0.325 | 0.3427 | 0.3504 | 0.2859 | 0.3371
2024-08-07 11:40:18.005 | 2 | -0.0001 | 0 | -0.0241 | 0 | 0.0485 | 0.1272 | 0.0579 | 0.0357 | 0.0658 | 0.0856 | 0.0905 | 0.1086 | 0.1405 | 0.1151 | 0.1127 | 0.0767 | 0.1356 | 0.1171 | 0.0543 | 0.0641 | 0.0723 | 0.0783 | 0.0515 | 0.0746
2024-08-07 11:41:19.005 | 3 | -0.0001 | 0 | -0.0247 | 0 | 0.0181 | 0.0502 | 0.0201 | 0.0125 | 0.0234 | 0.0306 | 0.0331 | 0.0422 | 0.0586 | 0.0465 | 0.0457 | 0.0283 | 0.0656 | 0.0478 | 0.0187 | 0.0233 | 0.0257 | 0.0279 | 0.019 | 0.026
2024-08-07 11:42:21.005 | 4 | -0.0001 | 0 | -0.025 | 0 | 0.0124 | 0.0304 | 0.0133 | 0.0083 | 0.0147 | 0.0187 | 0.02 | 0.026 | 0.036 | 0.0292 | 0.0283 | 0.0177 | 0.0418 | 0.03 | 0.0121 | 0.0151 | 0.0162 | 0.0174 | 0.0127 | 0.0161
2024-08-07 11:43:22.005 | 5 | -0.0001 | 0 | -0.0246 | 0 | 0.0104 | 0.0225 | 0.0105 | 0.0069 | 0.0115 | 0.0143 | 0.0153 | 0.0201 | 0.0268 | 0.0224 | 0.0218 | 0.0139 | 0.0317 | 0.0232 | 0.0097 | 0.012 | 0.0126 | 0.0135 | 0.0103 | 0.0124
2024-08-07 11:44:24.005 | 6 | -0.0001 | 0 | -0.0256 | 0 | 0.0084 | 0.0182 | 0.0088 | 0.0058 | 0.0093 | 0.0116 | 0.0123 | 0.0165 | 0.0214 | 0.0178 | 0.0174 | 0.0113 | 0.0259 | 0.0191 | 0.0079 | 0.0098 | 0.0101 | 0.0109 | 0.0086 | 0.0103
2024-08-07 11:45:25.005 | 7 | -0.0001 | 0 | -0.0255 | 0 | 0.008 | 0.0161 | 0.0082 | 0.0054 | 0.0087 | 0.0106 | 0.0108 | 0.0149 | 0.0188 | 0.0162 | 0.0156 | 0.0102 | 0.0229 | 0.0175 | 0.0072 | 0.0089 | 0.0091 | 0.01 | 0.008 | 0.0094
2024-08-07 11:46:27.005 | 8 | -0.0001 | 0 | -0.026 | 0 | 0.0074 | 0.0142 | 0.0071 | 0.0046 | 0.0076 | 0.0095 | 0.0094 | 0.0131 | 0.0163 | 0.0141 | 0.0135 | 0.0089 | 0.02 | 0.0154 | 0.0064 | 0.0075 | 0.0082 | 0.0086 | 0.0069 | 0.0083
2024-08-07 11:47:28.005 | 9 | -0.0001 | 0 | -0.0255 | 0 | 0.0067 | 0.013 | 0.0066 | 0.0043 | 0.007 | 0.0088 | 0.0086 | 0.012 | 0.0145 | 0.0131 | 0.0123 | 0.0081 | 0.0181 | 0.0142 | 0.0059 | 0.007 | 0.0074 | 0.0077 | 0.0066 | 0.0075
2024-08-07 11:48:30.005 | 10 | -0.0001 | 0 | -0.0265 | 0 | 0.0067 | 0.0124 | 0.0064 | 0.0042 | 0.0068 | 0.0085 | 0.0083 | 0.0117 | 0.0141 | 0.0128 | 0.0119 | 0.0079 | 0.0175 | 0.0138 | 0.0059 | 0.0068 | 0.0072 | 0.0075 | 0.0066 | 0.0074
2024-08-07 11:49:31.005 | 11 | -0.0001 | 0 | -0.0252 | 0 | 0.0065 | 0.0112 | 0.0058 | 0.0039 | 0.0061 | 0.0077 | 0.0075 | 0.0108 | 0.0127 | 0.0116 | 0.0109 | 0.0071 | 0.0158 | 0.0126 | 0.0054 | 0.0062 | 0.0067 | 0.0067 | 0.0062 | 0.0066
2024-08-07 11:50:33.005 | 12 | -0.0001 | 0 | -0.0258 | 0 | 0.0062 | 0.0103 | 0.0054 | 0.0036 | 0.0058 | 0.0072 | 0.0071 | 0.0101 | 0.0118 | 0.0108 | 0.0101 | 0.0066 | 0.015 | 0.0115 | 0.0049 | 0.0055 | 0.0066 | 0.0063 | 0.0058 | 0.0063
2024-08-07 11:51:34.005 | 13 | -0.0001 | 0 | -0.0259 | 0 | 0.0056 | 0.0094 | 0.005 | 0.0033 | 0.0054 | 0.0066 | 0.0066 | 0.0095 | 0.0108 | 0.01 | 0.0097 | 0.0059 | 0.0134 | 0.0106 | 0.0046 | 0.0054 | 0.0062 | 0.0057 | 0.0052 | 0.0059
2024-08-07 11:52:36.005 | 14 | -0.0001 | 0 | -0.0263 | 0 | 0.0055 | 0.0086 | 0.0044 | 0.0032 | 0.0057 | 0.006 | 0.0063 | 0.0089 | 0.0102 | 0.0095 | 0.0091 | 0.0056 | 0.0124 | 0.0099 | 0.0045 | 0.0052 | 0.0058 | 0.0054 | 0.0048 | 0.0055
2024-08-07 11:53:37.005 | 15 | -0.0001 | 0 | -0.0256 | 0 | 0.0051 | 0.008 | 0.0041 | 0.0029 | 0.0054 | 0.0055 | 0.0059 | 0.0083 | 0.0092 | 0.0084 | 0.0087 | 0.0052 | 0.0109 | 0.0091 | 0.0042 | 0.0046 | 0.0055 | 0.0048 | 0.0044 | 0.005
2024-08-07 11:54:39.005 | 16 | -0.0001 | 0 | -0.0253 | 0 | 0.0046 | 0.0073 | 0.004 | 0.0027 | 0.0051 | 0.0051 | 0.0053 | 0.008 | 0.0085 | 0.0076 | 0.0081 | 0.0046 | 0.01 | 0.0082 | 0.0039 | 0.0042 | 0.0053 | 0.0046 | 0.0039 | 0.0045
2024-08-07 11:55:40.005 | 17 | -0.0001 | 0 | -0.026 | 0 | 0.0042 | 0.0068 | 0.0037 | 0.0025 | 0.0048 | 0.0048 | 0.0047 | 0.0077 | 0.0074 | 0.0071 | 0.0073 | 0.0044 | 0.0092 | 0.0075 | 0.0037 | 0.0038 | 0.005 | 0.0042 | 0.0036 | 0.0042
2024-08-07 11:56:42.005 | 18 | -0.0001 | 0 | -0.0263 | 0 | 0.0041 | 0.0065 | 0.0035 | 0.0024 | 0.0047 | 0.0043 | 0.0045 | 0.0073 | 0.0068 | 0.0067 | 0.0066 | 0.0041 | 0.0085 | 0.007 | 0.0035 | 0.0036 | 0.0048 | 0.0042 | 0.0036 | 0.004
2024-08-07 11:57:43.005 | 19 | -0.0001 | 0 | -0.0262 | 0 | 0.0036 | 0.0059 | 0.003 | 0.0022 | 0.0044 | 0.0039 | 0.004 | 0.0068 | 0.0062 | 0.006 | 0.006 | 0.0036 | 0.0079 | 0.0065 | 0.0033 | 0.0035 | 0.0045 | 0.0039 | 0.0033 | 0.0036
2024-08-07 11:58:45.005 | 20 | -0.0001 | 0 | -0.0264 | 0 | 0.0033 | 0.0054 | 0.0028 | 0.002 | 0.0041 | 0.0036 | 0.0037 | 0.0062 | 0.0058 | 0.0057 | 0.0054 | 0.0032 | 0.0075 | 0.0061 | 0.003 | 0.0033 | 0.0042 | 0.0036 | 0.0027 | 0.0035
2024-08-07 11:59:46.005 | 21 | -0.0001 | 0 | -0.0265 | 0 | 0.0033 | 0.0051 | 0.0026 | 0.0019 | 0.004 | 0.0033 | 0.0035 | 0.0061 | 0.0056 | 0.0054 | 0.005 | 0.003 | 0.0069 | 0.0057 | 0.0029 | 0.0031 | 0.0038 | 0.0034 | 0.0025 | 0.0033
2024-08-07 12:00:48.005 | 22 | -0.0001 | 0 | -0.0268 | 0 | 0.0031 | 0.0047 | 0.0024 | 0.0018 | 0.0036 | 0.0033 | 0.0034 | 0.0057 | 0.0052 | 0.0051 | 0.0046 | 0.0028 | 0.0063 | 0.0057 | 0.0028 | 0.003 | 0.0034 | 0.0032 | 0.0023 | 0.003
2024-08-07 12:01:49.005 | 23 | -0.0001 | 0 | -0.0273 | 0 | 0.0029 | 0.0044 | 0.0024 | 0.0017 | 0.0035 | 0.0029 | 0.0032 | 0.0053 | 0.0048 | 0.0048 | 0.0045 | 0.0029 | 0.0057 | 0.0053 | 0.0027 | 0.0028 | 0.0032 | 0.0031 | 0.0022 | 0.0028
2024-08-07 12:02:51.005 | 24 | -0.0001 | 0 | -0.028 | 0 | 0.0029 | 0.0042 | 0.0029 | 0.0015 | 0.0034 | 0.0029 | 0.0031 | 0.0053 | 0.0045 | 0.0046 | 0.0043 | 0.0029 | 0.0054 | 0.005 | 0.0026 | 0.0027 | 0.0032 | 0.003 | 0.002 | 0.0029
2024-08-07 12:03:52.005 | 25 | -0.0001 | 0 | -0.0265 | 0 | 0.0028 | 0.004 | 0.0027 | 0.0015 | 0.0031 | 0.0027 | 0.0028 | 0.0051 | 0.0042 | 0.0044 | 0.0042 | 0.0026 | 0.0053 | 0.0048 | 0.0025 | 0.0027 | 0.0029 | 0.0028 | 0.0021 | 0.0026
2024-08-07 12:04:54.005 | 26 | -0.0001 | 0 | -0.0274 | 0 | 0.0033 | 0.0036 | 0.0027 | 0.0013 | 0.003 | 0.0026 | 0.0027 | 0.0048 | 0.004 | 0.0039 | 0.0038 | 0.0025 | 0.0051 | 0.0047 | 0.0021 | 0.0026 | 0.0028 | 0.0026 | 0.002 | 0.0024
2024-08-07 12:05:55.006 | 27 | -0.0001 | 0 | -0.026 | 0 | 0.0032 | 0.0034 | 0.0026 | 0.0013 | 0.0029 | 0.0025 | 0.0024 | 0.0047 | 0.0037 | 0.0038 | 0.0034 | 0.0023 | 0.0049 | 0.0044 | 0.0019 | 0.0025 | 0.0026 | 0.0025 | 0.0018 | 0.0022
2024-08-07 12:06:57.005 | 28 | -0.0001 | 0 | -0.0259 | 0 | 0.0033 | 0.003 | 0.0025 | 0.0012 | 0.0027 | 0.0029 | 0.0023 | 0.004 | 0.0034 | 0.0037 | 0.0025 | 0.0021 | 0.005 | 0.0041 | 0.0017 | 0.0028 | 0.0025 | 0.0022 | 0.0017 | 0.002
2024-08-07 12:07:58.005 | 29 | -0.0001 | 0 | -0.026 | 0 | 0.0031 | 0.0028 | 0.0025 | 0.0011 | 0.0027 | 0.003 | 0.0022 | 0.0036 | 0.0033 | 0.0034 | 0.0023 | 0.002 | 0.0045 | 0.0039 | 0.0016 | 0.0026 | 0.0024 | 0.0019 | 0.0016 | 0.0018
2024-08-07 12:23:46.006 | 30 | -0.0001 | 0 | -0.0246 | 0 | 0.002 | 0.0011 | 0.0011 | 0.0001 | 0.0009 | 0.0015 | 0.0013 | 0.0024 | 0.0025 | 0.0022 | 0.0016 | 0.0017 | 0.0024 | 0.0026 | 0.001 | 0.0014 | 0.0016 | 0.0011 | 0.001 | 0.0011
2024-08-07 12:24:49.005 | 31 | -0.0001 | 0 | -0.025 | 0 | 0.9281 | 0.9297 | 0.9314 | 0.9259 | 0.9293 | 0.935 | 0.9297 | 0.935 | 0.9382 | 0.9337 | 0.9343 | 0.9306 | 0.9367 | 0.9352 | 0.9301 | 0.9323 | 0.9329 | 0.9321 | 0.9301 | 0.931
2024-08-07 12:41:02.005 | 32 | 1.5 | 1.5 | 450.0054 | 450 | 0.6735 | 0.6728 | 0.669 | 0.6669 | 0.6683 | 0.6641 | 0.6648 | 0.6639 | 0.661 | 0.664 | 0.6611 | 0.6643 | 0.662 | 0.6604 | 0.662 | 0.6637 | 0.6592 | 0.6619 | 0.6638 | 0.6619
2024-08-07 12:47:06.005 | 33 | 1.35 | 1.35 | 405.0057 | 405 | 0.6914 | 0.6904 | 0.6875 | 0.6855 | 0.6871 | 0.6837 | 0.6834 | 0.6828 | 0.681 | 0.6827 | 0.6808 | 0.6832 | 0.6816 | 0.6799 | 0.6811 | 0.6827 | 0.679 | 0.6815 | 0.683 | 0.6811
2024-08-07 12:53:10.005 | 34 | 1.2 | 1.2 | 360.0022 | 360 | 0.7064 | 0.7057 | 0.7031 | 0.7015 | 0.703 | 0.6999 | 0.6994 | 0.7006 | 0.6979 | 0.699 | 0.6977 | 0.6996 | 0.6985 | 0.6965 | 0.6973 | 0.6985 | 0.6954 | 0.6969 | 0.6993 | 0.6965
2024-08-07 12:59:14.005 | 35 | 1.05 | 1.05 | 315.0007 | 315 | 0.7195 | 0.7193 | 0.7178 | 0.716 | 0.7174 | 0.7154 | 0.7142 | 0.7171 | 0.7134 | 0.7147 | 0.7132 | 0.7147 | 0.7131 | 0.7119 | 0.7124 | 0.7137 | 0.7108 | 0.7127 | 0.7145 | 0.7116
2024-08-07 13:05:18.005 | 36 | 1 | 1 | 300.0052 | 300 | 0.7247 | 0.7243 | 0.7229 | 0.7214 | 0.7223 | 0.7203 | 0.7193 | 0.7228 | 0.7187 | 0.7201 | 0.7183 | 0.7192 | 0.7186 | 0.717 | 0.718 | 0.7191 | 0.7166 | 0.7182 | 0.7198 | 0.718
2024-08-07 13:11:22.005 | 37 | 0.9 | 0.9 | 270.0038 | 270 | 0.7347 | 0.7341 | 0.7328 | 0.7312 | 0.7323 | 0.7304 | 0.7296 | 0.7324 | 0.7289 | 0.7298 | 0.7286 | 0.7293 | 0.7286 | 0.7269 | 0.7282 | 0.7291 | 0.7268 | 0.7284 | 0.7299 | 0.7276
2024-08-07 13:17:26.005 | 38 | 0.75 | 0.75 | 224.9957 | 225 | 0.7481 | 0.7478 | 0.7471 | 0.7448 | 0.7458 | 0.7441 | 0.7433 | 0.7456 | 0.7431 | 0.7437 | 0.7429 | 0.7435 | 0.743 | 0.7422 | 0.7423 | 0.743 | 0.7407 | 0.743 | 0.7441 | 0.7417
2024-08-07 13:23:35.005 | 39 | 0.6 | 0.6 | 179.9997 | 180 | 0.7539 | 0.7534 | 0.7521 | 0.7498 | 0.7514 | 0.7495 | 0.7487 | 0.7498 | 0.7489 | 0.7496 | 0.7488 | 0.7487 | 0.7485 | 0.7485 | 0.7482 | 0.7497 | 0.7472 | 0.7487 | 0.7502 | 0.7477
2024-08-07 13:29:39.005 | 40 | 0.45 | 0.45 | 134.9977 | 135 | 0.7769 | 0.7755 | 0.7745 | 0.7726 | 0.7743 | 0.7728 | 0.7717 | 0.7728 | 0.7719 | 0.7732 | 0.7718 | 0.7722 | 0.772 | 0.7722 | 0.7722 | 0.7732 | 0.7708 | 0.7722 | 0.7737 | 0.7715
2024-08-07 13:35:48.005 | 41 | 0.375 | 0.375 | 112.503 | 112.5 | 0.7745 | 0.7709 | 0.7698 | 0.7687 | 0.7694 | 0.768 | 0.767 | 0.7684 | 0.7675 | 0.7684 | 0.7675 | 0.768 | 0.7673 | 0.7676 | 0.7676 | 0.7685 | 0.7662 | 0.7677 | 0.7696 | 0.7671
2024-08-07 13:41:52.005 | 42 | 0.3 | 0.3 | 90.0022 | 90 | 0.7893 | 0.7861 | 0.7859 | 0.784 | 0.7854 | 0.7843 | 0.7831 | 0.7854 | 0.7839 | 0.7849 | 0.7839 | 0.7841 | 0.7837 | 0.7837 | 0.7838 | 0.7849 | 0.7825 | 0.7841 | 0.7851 | 0.7831
2024-08-07 13:47:56.005 | 43 | 0.225 | 0.225 | 67.5006 | 67.5 | 0.8063 | 0.8034 | 0.8037 | 0.8014 | 0.803 | 0.8028 | 0.8013 | 0.8031 | 0.8017 | 0.8033 | 0.8022 | 0.8015 | 0.8026 | 0.8018 | 0.802 | 0.8034 | 0.8015 | 0.8025 | 0.8035 | 0.8016
2024-08-07 13:54:01.005 | 44 | 0.2 | 0.2 | 59.9987 | 60 | 0.8111 | 0.8094 | 0.8092 | 0.807 | 0.8089 | 0.8087 | 0.8073 | 0.8082 | 0.8078 | 0.8093 | 0.8085 | 0.8073 | 0.8087 | 0.8078 | 0.8079 | 0.8092 | 0.8073 | 0.8082 | 0.8096 | 0.8082
2024-08-07 13:56:05.005 | 45 | 0.15 | 0.15 | 45.0092 | 45 | 0.8279 | 0.8263 | 0.8266 | 0.8245 | 0.8263 | 0.826 | 0.8246 | 0.8258 | 0.8263 | 0.8268 | 0.826 | 0.8253 | 0.8264 | 0.8254 | 0.8253 | 0.8269 | 0.8249 | 0.8259 | 0.8271 | 0.8258
2024-08-07 13:57:14.005 | 46 | 0.075 | 0.075 | 22.4978 | 22.5 | 0.8604 | 0.8591 | 0.8597 | 0.8579 | 0.8598 | 0.8594 | 0.858 | 0.8594 | 0.8603 | 0.8601 | 0.8595 | 0.8588 | 0.8604 | 0.8593 | 0.8592 | 0.8603 | 0.8585 | 0.8595 | 0.8607 | 0.8592
2024-08-07 13:58:23.005 | 47 | 0.03 | 0.03 | 9.0111 | 9 | 0.8906 | 0.8902 | 0.8909 | 0.8892 | 0.891 | 0.8911 | 0.8893 | 0.8911 | 0.8923 | 0.8913 | 0.8912 | 0.8899 | 0.8923 | 0.8908 | 0.8907 | 0.8919 | 0.8904 | 0.891 | 0.8919 | 0.8906
2024-08-07 14:00:32.005 | 48 | -0.0001 | 0 | -0.0221 | 0 | 0.9458 | 0.9486 | 0.9504 | 0.9435 | 0.9487 | 0.9559 | 0.9491 | 0.9542 | 0.9589 | 0.9528 | 0.9531 | 0.9485 | 0.9577 | 0.955 | 0.9491 | 0.9515 | 0.9524 | 0.9512 | 0.9488 | 0.9503
2024-08-07 14:01:48.005 | 49 | 0.3 | 0.3 | 90.0001 | 90 | 0.777 | 0.7744 | 0.7742 | 0.7718 | 0.7734 | 0.7732 | 0.7719 | 0.773 | 0.7725 | 0.7731 | 0.772 | 0.7726 | 0.7731 | 0.7711 | 0.7725 | 0.7739 | 0.7713 | 0.7726 | 0.7737 | 0.7723
2024-08-07 14:03:00.005 | 50 | 0 | 0 | -0.0125 | 0 | 0.948 | 0.9503 | 0.9529 | 0.9464 | 0.951 | 0.9581 | 0.9515 | 0.9565 | 0.9612 | 0.9552 | 0.9557 | 0.951 | 0.9601 | 0.9571 | 0.9514 | 0.9539 | 0.9551 | 0.9536 | 0.9512 | 0.9527

## Cell statistics
Time Stamp | SAMPLE_POINT_NUMBER | j→ (A/cm2) | j→_set (A/cm2) | current (A) | current_set (A) | V_std_max (V) | V_std_min (V) | cell_voltage_001 (V) | cell_voltage_002 (V) | cell_voltage_003 (V) | cell_voltage_004 (V) | cell_voltage_005 (V) | cell_voltage_006 (V) | cell_voltage_007 (V) | cell_voltage_008 (V) | cell_voltage_009 (V) | cell_voltage_010 (V) | cell_voltage_011 (V) | cell_voltage_012 (V) | cell_voltage_013 (V) | cell_voltage_014 (V) | cell_voltage_015 (V) | cell_voltage_016 (V) | cell_voltage_017 (V) | cell_voltage_018 (V) | cell_voltage_019 (V) | cell_voltage_020 (V)
2024-08-07 11:39:16.005 | 1 | -0.0001 | 0 | -0.0237 | 0 | 0.1747 | 0.0947 | 0.1017 | 0.1528 | 0.1101 | 0.0947 | 0.1177 | 0.1371 | 0.1364 | 0.1464 | 0.1729 | 0.1427 | 0.1517 | 0.1286 | 0.1747 | 0.1421 | 0.1138 | 0.1158 | 0.1195 | 0.1165 | 0.1035 | 0.1143
2024-08-07 11:40:18.005 | 2 | -0.0001 | 0 | -0.0241 | 0 | 0.0374 | 0.0143 | 0.018 | 0.0367 | 0.022 | 0.0143 | 0.0237 | 0.0293 | 0.0295 | 0.033 | 0.0374 | 0.0327 | 0.0318 | 0.0261 | 0.029 | 0.0334 | 0.0206 | 0.0226 | 0.0255 | 0.027 | 0.0188 | 0.0263
2024-08-07 11:41:19.005 | 3 | -0.0001 | 0 | -0.0247 | 0 | 0.0088 | 0.0016 | 0.0023 | 0.0078 | 0.003 | 0.0016 | 0.0035 | 0.0048 | 0.0053 | 0.0064 | 0.0088 | 0.0068 | 0.0069 | 0.0043 | 0.0088 | 0.007 | 0.0028 | 0.0035 | 0.0039 | 0.0043 | 0.0026 | 0.004
2024-08-07 11:42:21.005 | 4 | -0.0001 | 0 | -0.025 | 0 | 0.0034 | 0.0006 | 0.0007 | 0.0026 | 0.001 | 0.0006 | 0.0012 | 0.0015 | 0.0018 | 0.0022 | 0.0031 | 0.0023 | 0.0023 | 0.0014 | 0.0034 | 0.0025 | 0.0009 | 0.0011 | 0.0013 | 0.0013 | 0.001 | 0.0014
2024-08-07 11:43:22.005 | 5 | -0.0001 | 0 | -0.0246 | 0 | 0.0017 | 0.0004 | 0.0007 | 0.0012 | 0.0005 | 0.0004 | 0.0008 | 0.0008 | 0.0009 | 0.0011 | 0.0014 | 0.0011 | 0.0011 | 0.0006 | 0.0017 | 0.0012 | 0.0006 | 0.0008 | 0.0007 | 0.0007 | 0.0006 | 0.0006
2024-08-07 11:44:24.005 | 6 | -0.0001 | 0 | -0.0256 | 0 | 0.0012 | 0.0005 | 0.0006 | 0.001 | 0.0005 | 0.0005 | 0.0009 | 0.0006 | 0.0008 | 0.001 | 0.0011 | 0.0009 | 0.0009 | 0.0006 | 0.0012 | 0.0009 | 0.0005 | 0.0006 | 0.0008 | 0.0006 | 0.0005 | 0.0005
2024-08-07 11:45:25.005 | 7 | -0.0001 | 0 | -0.0255 | 0 | 0.001 | 0.0004 | 0.0006 | 0.0007 | 0.0004 | 0.0005 | 0.0005 | 0.0005 | 0.0006 | 0.0008 | 0.0008 | 0.0007 | 0.0008 | 0.0006 | 0.001 | 0.0008 | 0.0005 | 0.0006 | 0.0006 | 0.0005 | 0.0005 | 0.0005
2024-08-07 11:46:27.005 | 8 | -0.0001 | 0 | -0.026 | 0 | 0.0008 | 0.0002 | 0.0006 | 0.0004 | 0.0005 | 0.0004 | 0.0004 | 0.0002 | 0.0006 | 0.0005 | 0.0006 | 0.0006 | 0.0004 | 0.0006 | 0.0008 | 0.0007 | 0.0005 | 0.0006 | 0.0006 | 0.0004 | 0.0005 | 0.0004
2024-08-07 11:47:28.005 | 9 | -0.0001 | 0 | -0.0255 | 0 | 0.0007 | 0.0003 | 0.0006 | 0.0005 | 0.0003 | 0.0003 | 0.0004 | 0.0003 | 0.0006 | 0.0007 | 0.0006 | 0.0007 | 0.0005 | 0.0005 | 0.0007 | 0.0005 | 0.0005 | 0.0005 | 0.0006 | 0.0004 | 0.0004 | 0.0003
2024-08-07 11:48:30.005 | 10 | -0.0001 | 0 | -0.0265 | 0 | 0.0007 | 0.0003 | 0.0005 | 0.0006 | 0.0004 | 0.0004 | 0.0005 | 0.0003 | 0.0006 | 0.0006 | 0.0006 | 0.0007 | 0.0004 | 0.0005 | 0.0007 | 0.0006 | 0.0005 | 0.0005 | 0.0005 | 0.0005 | 0.0006 | 0.0004
2024-08-07 11:49:31.005 | 11 | -0.0001 | 0 | -0.0252 | 0 | 0.0006 | 0.0003 | 0.0005 | 0.0004 | 0.0003 | 0.0003 | 0.0004 | 0.0003 | 0.0005 | 0.0004 | 0.0004 | 0.0005 | 0.0003 | 0.0004 | 0.0005 | 0.0005 | 0.0005 | 0.0004 | 0.0006 | 0.0004 | 0.0004 | 0.0003
2024-08-07 11:50:33.005 | 12 | -0.0001 | 0 | -0.0258 | 0 | 0.0006 | 0.0003 | 0.0006 | 0.0005 | 0.0004 | 0.0004 | 0.0004 | 0.0004 | 0.0006 | 0.0005 | 0.0004 | 0.0006 | 0.0003 | 0.0004 | 0.0006 | 0.0006 | 0.0004 | 0.0004 | 0.0004 | 0.0004 | 0.0004 | 0.0004
2024-08-07 11:51:34.005 | 13 | -0.0001 | 0 | -0.0259 | 0 | 0.0007 | 0.0002 | 0.0006 | 0.0004 | 0.0004 | 0.0004 | 0.0004 | 0.0002 | 0.0006 | 0.0005 | 0.0004 | 0.0005 | 0.0004 | 0.0005 | 0.0007 | 0.0006 | 0.0004 | 0.0004 | 0.0005 | 0.0004 | 0.0005 | 0.0003
2024-08-07 11:52:36.005 | 14 | -0.0001 | 0 | -0.0263 | 0 | 0.0007 | 0.0003 | 0.0005 | 0.0004 | 0.0004 | 0.0004 | 0.0004 | 0.0003 | 0.0004 | 0.0006 | 0.0004 | 0.0005 | 0.0003 | 0.0004 | 0.0007 | 0.0005 | 0.0005 | 0.0004 | 0.0005 | 0.0004 | 0.0005 | 0.0004
2024-08-07 11:53:37.005 | 15 | -0.0001 | 0 | -0.0256 | 0 | 0.0007 | 0.0003 | 0.0005 | 0.0004 | 0.0004 | 0.0003 | 0.0005 | 0.0003 | 0.0005 | 0.0004 | 0.0005 | 0.0005 | 0.0004 | 0.0004 | 0.0007 | 0.0007 | 0.0005 | 0.0005 | 0.0005 | 0.0003 | 0.0004 | 0.0003
2024-08-07 11:54:39.005 | 16 | -0.0001 | 0 | -0.0253 | 0 | 0.0006 | 0.0003 | 0.0006 | 0.0004 | 0.0003 | 0.0004 | 0.0005 | 0.0003 | 0.0006 | 0.0006 | 0.0005 | 0.0004 | 0.0003 | 0.0004 | 0.0006 | 0.0005 | 0.0005 | 0.0006 | 0.0006 | 0.0004 | 0.0005 | 0.0003
2024-08-07 11:55:40.005 | 17 | -0.0001 | 0 | -0.026 | 0 | 0.0006 | 0.0003 | 0.0005 | 0.0004 | 0.0003 | 0.0004 | 0.0005 | 0.0003 | 0.0005 | 0.0005 | 0.0005 | 0.0004 | 0.0004 | 0.0003 | 0.0006 | 0.0005 | 0.0004 | 0.0005 | 0.0006 | 0.0003 | 0.0004 | 0.0003
2024-08-07 11:56:42.005 | 18 | -0.0001 | 0 | -0.0263 | 0 | 0.0006 | 0.0003 | 0.0005 | 0.0003 | 0.0003 | 0.0003 | 0.0005 | 0.0004 | 0.0004 | 0.0006 | 0.0004 | 0.0005 | 0.0003 | 0.0005 | 0.0005 | 0.0006 | 0.0004 | 0.0004 | 0.0005 | 0.0003 | 0.0004 | 0.0004
2024-08-07 11:57:43.005 | 19 | -0.0001 | 0 | -0.0262 | 0 | 0.0006 | 0.0002 | 0.0005 | 0.0003 | 0.0003 | 0.0003 | 0.0004 | 0.0002 | 0.0004 | 0.0005 | 0.0004 | 0.0004 | 0.0004 | 0.0004 | 0.0005 | 0.0006 | 0.0005 | 0.0005 | 0.0004 | 0.0003 | 0.0005 | 0.0004
2024-08-07 11:58:45.005 | 20 | -0.0001 | 0 | -0.0264 | 0 | 0.0006 | 0.0003 | 0.0006 | 0.0004 | 0.0003 | 0.0003 | 0.0005 | 0.0003 | 0.0006 | 0.0006 | 0.0005 | 0.0005 | 0.0004 | 0.0005 | 0.0005 | 0.0005 | 0.0006 | 0.0004 | 0.0004 | 0.0004 | 0.0005 | 0.0004
2024-08-07 11:59:46.005 | 21 | -0.0001 | 0 | -0.0265 | 0 | 0.0005 | 0.0003 | 0.0005 | 0.0004 | 0.0003 | 0.0003 | 0.0004 | 0.0003 | 0.0004 | 0.0005 | 0.0004 | 0.0005 | 0.0003 | 0.0004 | 0.0005 | 0.0005 | 0.0004 | 0.0005 | 0.0005 | 0.0003 | 0.0004 | 0.0004
2024-08-07 12:00:48.005 | 22 | -0.0001 | 0 | -0.0268 | 0 | 0.0006 | 0.0002 | 0.0006 | 0.0003 | 0.0004 | 0.0003 | 0.0005 | 0.0002 | 0.0004 | 0.0005 | 0.0004 | 0.0005 | 0.0003 | 0.0004 | 0.0005 | 0.0004 | 0.0004 | 0.0004 | 0.0005 | 0.0003 | 0.0005 | 0.0003
2024-08-07 12:01:49.005 | 23 | -0.0001 | 0 | -0.0273 | 0 | 0.0006 | 0.0003 | 0.0006 | 0.0004 | 0.0003 | 0.0004 | 0.0005 | 0.0003 | 0.0004 | 0.0005 | 0.0005 | 0.0005 | 0.0003 | 0.0004 | 0.0004 | 0.0005 | 0.0004 | 0.0004 | 0.0005 | 0.0003 | 0.0005 | 0.0004
2024-08-07 12:02:51.005 | 24 | -0.0001 | 0 | -0.028 | 0 | 0.0005 | 0.0003 | 0.0004 | 0.0004 | 0.0003 | 0.0003 | 0.0005 | 0.0003 | 0.0004 | 0.0004 | 0.0004 | 0.0004 | 0.0003 | 0.0004 | 0.0005 | 0.0005 | 0.0004 | 0.0005 | 0.0004 | 0.0003 | 0.0005 | 0.0003
2024-08-07 12:03:52.005 | 25 | -0.0001 | 0 | -0.0265 | 0 | 0.0006 | 0.0002 | 0.0005 | 0.0004 | 0.0004 | 0.0003 | 0.0006 | 0.0002 | 0.0004 | 0.0005 | 0.0004 | 0.0005 | 0.0003 | 0.0003 | 0.0005 | 0.0005 | 0.0004 | 0.0005 | 0.0004 | 0.0003 | 0.0005 | 0.0003
2024-08-07 12:04:54.005 | 26 | -0.0001 | 0 | -0.0274 | 0 | 0.0006 | 0.0002 | 0.0005 | 0.0003 | 0.0004 | 0.0004 | 0.0004 | 0.0002 | 0.0005 | 0.0005 | 0.0003 | 0.0006 | 0.0004 | 0.0005 | 0.0005 | 0.0004 | 0.0005 | 0.0005 | 0.0005 | 0.0003 | 0.0005 | 0.0004
2024-08-07 12:05:55.006 | 27 | -0.0001 | 0 | -0.026 | 0 | 0.0005 | 0.0002 | 0.0005 | 0.0004 | 0.0003 | 0.0004 | 0.0004 | 0.0002 | 0.0005 | 0.0004 | 0.0004 | 0.0005 | 0.0004 | 0.0003 | 0.0005 | 0.0004 | 0.0005 | 0.0005 | 0.0004 | 0.0002 | 0.0005 | 0.0004
2024-08-07 12:06:57.005 | 28 | -0.0001 | 0 | -0.0259 | 0 | 0.0005 | 0.0003 | 0.0005 | 0.0005 | 0.0003 | 0.0004 | 0.0005 | 0.0003 | 0.0005 | 0.0005 | 0.0005 | 0.0004 | 0.0004 | 0.0004 | 0.0004 | 0.0005 | 0.0005 | 0.0004 | 0.0004 | 0.0004 | 0.0005 | 0.0004
2024-08-07 12:07:58.005 | 29 | -0.0001 | 0 | -0.026 | 0 | 0.0005 | 0.0002 | 0.0004 | 0.0003 | 0.0003 | 0.0003 | 0.0005 | 0.0003 | 0.0005 | 0.0005 | 0.0004 | 0.0005 | 0.0002 | 0.0003 | 0.0004 | 0.0004 | 0.0004 | 0.0005 | 0.0004 | 0.0003 | 0.0004 | 0.0005
2024-08-07 12:23:46.006 | 30 | -0.0001 | 0 | -0.0246 | 0 | 0.0005 | 0.0002 | 0.0004 | 0.0003 | 0.0003 | 0.0003 | 0.0004 | 0.0003 | 0.0005 | 0.0005 | 0.0004 | 0.0005 | 0.0003 | 0.0003 | 0.0005 | 0.0004 | 0.0004 | 0.0005 | 0.0004 | 0.0003 | 0.0005 | 0.0002
2024-08-07 12:24:49.005 | 31 | -0.0001 | 0 | -0.025 | 0 | 0.0049 | 0.0042 | 0.0046 | 0.0046 | 0.0046 | 0.0049 | 0.0046 | 0.0044 | 0.0047 | 0.0045 | 0.0042 | 0.0046 | 0.0045 | 0.0048 | 0.0045 | 0.0047 | 0.0048 | 0.0046 | 0.0045 | 0.0044 | 0.0049 | 0.0046
2024-08-07 12:41:02.005 | 32 | 1.5 | 1.5 | 450.0054 | 450 | 0.0007 | 0.0005 | 0.0006 | 0.0005 | 0.0006 | 0.0006 | 0.0006 | 0.0007 | 0.0007 | 0.0006 | 0.0006 | 0.0007 | 0.0006 | 0.0007 | 0.0006 | 0.0007 | 0.0007 | 0.0006 | 0.0007 | 0.0007 | 0.0005 | 0.0006
2024-08-07 12:47:06.005 | 33 | 1.35 | 1.35 | 405.0057 | 405 | 0.0006 | 0.0004 | 0.0006 | 0.0005 | 0.0005 | 0.0005 | 0.0004 | 0.0004 | 0.0006 | 0.0004 | 0.0004 | 0.0004 | 0.0004 | 0.0005 | 0.0005 | 0.0005 | 0.0004 | 0.0005 | 0.0006 | 0.0005 | 0.0004 | 0.0004
2024-08-07 12:53:10.005 | 34 | 1.2 | 1.2 | 360.0022 | 360 | 0.0006 | 0.0004 | 0.0004 | 0.0006 | 0.0004 | 0.0004 | 0.0004 | 0.0004 | 0.0006 | 0.0005 | 0.0004 | 0.0004 | 0.0005 | 0.0005 | 0.0005 | 0.0005 | 0.0006 | 0.0005 | 0.0006 | 0.0004 | 0.0004 | 0.0005
2024-08-07 12:59:14.005 | 35 | 1.05 | 1.05 | 315.0007 | 315 | 0.0006 | 0.0004 | 0.0005 | 0.0005 | 0.0004 | 0.0005 | 0.0005 | 0.0004 | 0.0006 | 0.0005 | 0.0005 | 0.0005 | 0.0004 | 0.0005 | 0.0005 | 0.0006 | 0.0005 | 0.0005 | 0.0006 | 0.0005 | 0.0004 | 0.0005
2024-08-07 13:05:18.005 | 36 | 1 | 1 | 300.0052 | 300 | 0.0007 | 0.0003 | 0.0005 | 0.0005 | 0.0003 | 0.0005 | 0.0004 | 0.0004 | 0.0005 | 0.0004 | 0.0003 | 0.0004 | 0.0004 | 0.0005 | 0.0005 | 0.0004 | 0.0005 | 0.0004 | 0.0007 | 0.0004 | 0.0004 | 0.0004
2024-08-07 13:11:22.005 | 37 | 0.9 | 0.9 | 270.0038 | 270 | 0.0008 | 0.0004 | 0.0008 | 0.0006 | 0.0005 | 0.0006 | 0.0006 | 0.0006 | 0.0008 | 0.0005 | 0.0006 | 0.0006 | 0.0005 | 0.0006 | 0.0005 | 0.0007 | 0.0007 | 0.0004 | 0.0007 | 0.0006 | 0.0005 | 0.0006
2024-08-07 13:17:26.005 | 38 | 0.75 | 0.75 | 224.9957 | 225 | 0.0009 | 0.0006 | 0.0009 | 0.0008 | 0.0006 | 0.0007 | 0.0007 | 0.0007 | 0.0008 | 0.0007 | 0.0007 | 0.0007 | 0.0007 | 0.0008 | 0.0006 | 0.0007 | 0.0008 | 0.0007 | 0.0008 | 0.0007 | 0.0007 | 0.0007
2024-08-07 13:23:35.005 | 39 | 0.6 | 0.6 | 179.9997 | 180 | 0.0006 | 0.0004 | 0.0006 | 0.0005 | 0.0004 | 0.0005 | 0.0004 | 0.0004 | 0.0005 | 0.0005 | 0.0004 | 0.0004 | 0.0004 | 0.0006 | 0.0005 | 0.0005 | 0.0006 | 0.0005 | 0.0006 | 0.0005 | 0.0004 | 0.0004
2024-08-07 13:29:39.005 | 40 | 0.45 | 0.45 | 134.9977 | 135 | 0.0006 | 0.0003 | 0.0004 | 0.0006 | 0.0004 | 0.0005 | 0.0004 | 0.0003 | 0.0006 | 0.0003 | 0.0003 | 0.0004 | 0.0003 | 0.0005 | 0.0004 | 0.0005 | 0.0004 | 0.0004 | 0.0006 | 0.0004 | 0.0003 | 0.0003
2024-08-07 13:35:48.005 | 41 | 0.375 | 0.375 | 112.503 | 112.5 | 0.0006 | 0.0002 | 0.0005 | 0.0004 | 0.0003 | 0.0005 | 0.0003 | 0.0003 | 0.0005 | 0.0004 | 0.0002 | 0.0006 | 0.0003 | 0.0004 | 0.0004 | 0.0004 | 0.0005 | 0.0004 | 0.0005 | 0.0004 | 0.0003 | 0.0004
2024-08-07 13:41:52.005 | 42 | 0.3 | 0.3 | 90.0022 | 90 | 0.0006 | 0.0003 | 0.0004 | 0.0005 | 0.0004 | 0.0006 | 0.0004 | 0.0004 | 0.0006 | 0.0005 | 0.0004 | 0.0004 | 0.0003 | 0.0004 | 0.0004 | 0.0005 | 0.0005 | 0.0004 | 0.0005 | 0.0005 | 0.0003 | 0.0004
2024-08-07 13:47:56.005 | 43 | 0.225 | 0.225 | 67.5006 | 67.5 | 0.0007 | 0.0004 | 0.0006 | 0.0006 | 0.0005 | 0.0006 | 0.0004 | 0.0006 | 0.0007 | 0.0006 | 0.0005 | 0.0006 | 0.0005 | 0.0006 | 0.0006 | 0.0005 | 0.0006 | 0.0006 | 0.0007 | 0.0006 | 0.0005 | 0.0005
2024-08-07 13:54:01.005 | 44 | 0.2 | 0.2 | 59.9987 | 60 | 0.0005 | 0.0002 | 0.0004 | 0.0005 | 0.0002 | 0.0004 | 0.0003 | 0.0003 | 0.0005 | 0.0004 | 0.0002 | 0.0003 | 0.0003 | 0.0004 | 0.0004 | 0.0004 | 0.0005 | 0.0003 | 0.0005 | 0.0004 | 0.0003 | 0.0004
2024-08-07 13:56:05.005 | 45 | 0.15 | 0.15 | 45.0092 | 45 | 0.0006 | 0.0004 | 0.0005 | 0.0006 | 0.0004 | 0.0006 | 0.0004 | 0.0004 | 0.0005 | 0.0005 | 0.0004 | 0.0005 | 0.0004 | 0.0005 | 0.0005 | 0.0005 | 0.0006 | 0.0004 | 0.0005 | 0.0005 | 0.0004 | 0.0006
2024-08-07 13:57:14.005 | 46 | 0.075 | 0.075 | 22.4978 | 22.5 | 0.001 | 0.0007 | 0.001 | 0.0008 | 0.0008 | 0.0007 | 0.0009 | 0.0009 | 0.0008 | 0.0009 | 0.0008 | 0.001 | 0.0008 | 0.0009 | 0.0009 | 0.0008 | 0.0007 | 0.0009 | 0.0008 | 0.0009 | 0.0008 | 0.0009
2024-08-07 13:58:23.005 | 47 | 0.03 | 0.03 | 9.0111 | 9 | 0.0014 | 0.001 | 0.0011 | 0.0011 | 0.0012 | 0.0012 | 0.001 | 0.0011 | 0.0011 | 0.0013 | 0.001 | 0.0011 | 0.0011 | 0.0012 | 0.0011 | 0.0014 | 0.0011 | 0.001 | 0.0011 | 0.0011 | 0.0011 | 0.0012
2024-08-07 14:00:32.005 | 48 | -0.0001 | 0 | -0.0221 | 0 | 0.0009 | 0.0007 | 0.0008 | 0.0007 | 0.0007 | 0.0007 | 0.0008 | 0.0008 | 0.0008 | 0.0008 | 0.0008 | 0.0008 | 0.0009 | 0.0009 | 0.0008 | 0.0009 | 0.0007 | 0.0008 | 0.0009 | 0.0007 | 0.0008 | 0.0008
2024-08-07 14:01:48.005 | 49 | 0.3 | 0.3 | 90.0001 | 90 | 0.0008 | 0.0005 | 0.0007 | 0.0006 | 0.0007 | 0.0007 | 0.0006 | 0.0007 | 0.0007 | 0.0006 | 0.0005 | 0.0007 | 0.0006 | 0.0007 | 0.0007 | 0.0006 | 0.0007 | 0.0006 | 0.0008 | 0.0006 | 0.0006 | 0.0006
2024-08-07 14:03:00.005 | 50 | 0 | 0 | -0.0125 | 0 | 0.0015 | 0.001 | 0.001 | 0.0014 | 0.0014 | 0.0014 | 0.0014 | 0.0013 | 0.0015 | 0.0015 | 0.0013 | 0.0015 | 0.0014 | 0.0015 | 0.0013 | 0.0013 | 0.0014 | 0.0014 | 0.0013 | 0.0014 | 0.0013 | 0.0014

## Parameter average
Time Stamp | Elapsed Time (s) | SAMPLE_POINT_NUMBER | cell_active_area (cmï¿½) | anode_inlet_rel_hum (%) | anode_stoich (N/A) | anode_stoich_set (N/A) | cathode_inlet_rel_hum (%) | cathode_stoich (N/A) | cathode_stoich_set (N/A) | flow_anode_h2_mfc_high_set (NLPM) | flow_anode_h2_mfc_high (NLPM) | flow_anode_n2_mfc_high_set (NLPM) | flow_anode_n2_mfc_high (NLPM) | flow_cathode_air_mfc_high_set (NLPM) | flow_cathode_air_mfc_high (NLPM) | cell_voltage_001 (V) | cell_voltage_002 (V) | cell_voltage_003 (V) | cell_voltage_004 (V) | cell_voltage_005 (V) | cell_voltage_006 (V) | cell_voltage_007 (V) | cell_voltage_008 (V) | cell_voltage_009 (V) | cell_voltage_010 (V) | cell_voltage_011 (V) | cell_voltage_012 (V) | cell_voltage_013 (V) | cell_voltage_014 (V) | cell_voltage_015 (V) | cell_voltage_016 (V) | cell_voltage_017 (V) | cell_voltage_018 (V) | cell_voltage_019 (V) | cell_voltage_020 (V) | flow_coolant (LPM) | flow_coolant_set (LPM) | Gamry-01.current (A) | current_density (A/cmï¿½) | current (A) | current_set (A) | eis01.modulus_z (Ohms) | cell_count_total (N/A) | eis01.ac_current_set (A) | eis01.ac_voltage_set (mV) | eis01.phase_z (°) | min_stoich_current_set (A) | pressure_anode_inlet (barg) | pressure_anode_set (barg) | pressure_anode_outlet (barg) | pressure_cathode_inlet (barg) | pressure_cathode_set (barg) | pressure_cathode_outlet (barg) | pressure_coolant_inlet (barg) | pressure_coolant_set (barg) | pressure_coolant_outlet (barg) | pressure_anode_aux_diff (mBar) | pressure_cathode_aux_diff (mBar) | pressure_coolant_aux_diff (mBar) | force_load_cell (N) | variable_01 (N/A) | variable_05 (N/A) | variable_27 (N/A) | eis01.real_z (Ohms) | signal_in_e_stop (Off/On) | signal_in_h2_sensor (% LEL) | signal_in_resistivity_coolant (Mohms) | signal_out_e_stop (Off/On) | spare_io_AI_1 (%) | spare_io_AI_2 (%) | spare_io_AI_3 (%) | spare_io_AIVDC_5 (%) | spare_io_AIVDC_6 (%) | spare_io_AO_1 (N/A) | spare_io_DO_1 (Off/On) | spare_io_DO_2 (Off/On) | spare_io_DO_3 (Off/On) | spare_io_DO_4 (Off/On) | spare_io_DO_5 (Off/On) | spare_io_DO_6 (Off/On) | spare_io_DO_7 (Off/On) | spare_io_TC_1 (°C) | spare_io_TC_2 (°C) | voltage (V) | power (W) | PCS_Cell_voltage_total_vs_stack_voltage (V) | eis01.start (OFF/ON) | temp_anode_dewpoint_gas (°C) | temp_anode_dewpoint_set (ï¿½C) | temp_anode_gas_inlet_set (ï¿½C) | temp_anode_heattape (°C) | temp_anode_inlet (°C) | temp_anode_outlet (°C) | temp_cathode_dewpoint_gas (°C) | temp_cathode_dewpoint_set (ï¿½C) | temp_cathode_gas_inlet_set (ï¿½C) | temp_cathode_heattape (°C) | temp_cathode_inlet (°C) | temp_cathode_outlet (°C) | temp_coolant_inlet (°C) | temp_coolant_set (°C) | temp_coolant_outlet (°C) | total_anode_stack_flow (NLPM) | total_anode_stack_flow_set (NLPM) | total_cathode_stack_flow (NLPM) | total_cathode_stack_flow_set (NLPM) | valve_anode_dry_bypass (Closed/Open) | valve_anode_humid_drain (Closed/Open) | valve_anode_n2_purge (Open/Closed) | valve_cathode_dry_bypass (Closed/Open) | valve_cathode_humid_drain (Closed/Open) | valve_cathode_n2_purge (Open/Closed) | valve_coolant_drain (Closed/Open) | spare_io_TC_3 (°C) | spare_io_TC_4 (°C)
2024-08-07 11:39:16.005 | 48.558 | 1 | 300 | 57.5109 | 0 | 0 | 73.1466 | 0.4623 | 0.4629 | 0 | 0 | 23 | 22.986 | 23 | 22.9964 | 0.2855 | 0.4564 | 0.3124 | 0.2502 | 0.3337 | 0.3892 | 0.3895 | 0.4282 | 0.5089 | 0.4256 | 0.433 | 0.3657 | 0.4679 | 0.4291 | 0.3119 | 0.325 | 0.3427 | 0.3504 | 0.2859 | 0.3371 | 11.5016 | 11.5 | 0 | 0 | -0.0237 | 0 | 0 | 23 | 15 | 10.6 | 0 | 130 | 0.0685 | 0 | -0.0023 | 0.0449 | 0 | -0.0037 | 0.3024 | 0 | -0.002 | 0 | 0 | 0 | 0.9842 | 23 | 0 | 0 | 0 | 1 | 0 | 0.3379 | 1 | 0 | 0 | 0 | 0.0187 | 0.0015 | 0 | 0 | 0 | 0 | 0 | 0 | 0 | 0 | 3290.6627 | 3287.3621 | 8.2583 | -0.1968 | -0.0043 | 0 | 43.2695 | 9.979 | 34.979 | 49.3593 | 54.3647 | 33.773 | 46.0221 | 9.979 | 34.979 | 49.7663 | 52.312 | 40.744 | 21.853 | 65 | 21.692 | 22.978 | 23 | 22.9734 | 23 | 0 | 0 | 1 | 0 | 0 | 1 | 0 | 3294.0231 | 3268.4945
2024-08-07 11:40:18.005 | 110.558 | 2 | 300 | 52.408 | 0 | 0 | 65.6339 | 0.4647 | 0.4629 | 0 | 0 | 23 | 22.988 | 23 | 23.0822 | 0.0485 | 0.1272 | 0.0579 | 0.0357 | 0.0658 | 0.0856 | 0.0905 | 0.1086 | 0.1405 | 0.1151 | 0.1127 | 0.0767 | 0.1356 | 0.1171 | 0.0543 | 0.0641 | 0.0723 | 0.0783 | 0.0515 | 0.0746 | 11.4986 | 11.5 | 0 | 0 | -0.0241 | 0 | 0 | 23 | 15 | 10.6 | 0 | 130 | 0.0696 | 0 | -0.0023 | 0.0472 | 0 | -0.0037 | 0.2951 | 0 | -0.002 | 0 | 0 | 0 | 1.7223 | 23 | 0 | 0 | 0 | 1 | 0.0356 | 0.3204 | 1 | 0 | 0 | 0 | 0.0207 | 0.0025 | 0 | 0 | 0 | 0 | 0 | 0 | 0 | 0 | 3290.6627 | 3287.3621 | 1.853 | -0.0454 | 0.0052 | 0 | 41.3305 | 12.8729 | 37.9727 | 48.3078 | 54.1748 | 31.6768 | 43.9323 | 12.8729 | 37.9727 | 49.3312 | 52.326 | 38.058 | 24.5134 | 65 | 24.388 | 22.986 | 23 | 23.0922 | 23 | 0 | 0 | 1 | 0 | 0 | 1 | 0 | 3294.0231 | 3268.4945
2024-08-07 11:41:19.005 | 171.558 | 3 | 300 | 49.6434 | 0 | 0 | 61.082 | 0.4623 | 0.4629 | 0 | 0 | 23 | 23.016 | 23 | 22.9656 | 0.0181 | 0.0502 | 0.0201 | 0.0125 | 0.0234 | 0.0306 | 0.0331 | 0.0422 | 0.0586 | 0.0465 | 0.0457 | 0.0283 | 0.0656 | 0.0478 | 0.0187 | 0.0233 | 0.0257 | 0.0279 | 0.019 | 0.026 | 11.5025 | 11.5 | 0 | 0 | -0.0247 | 0 | 0 | 23 | 15 | 10.6 | 0 | 130 | 0.0699 | 0 | -0.0023 | 0.0481 | 0 | -0.0037 | 0.289 | 0 | -0.002 | 0 | 0 | 0 | 0.4921 | 23 | 0 | 0 | 0 | 1 | 0.0024 | 0.3026 | 1 | 0 | 0 | 0 | 0.0202 | 0.002 | 0 | 0 | 0 | 0 | 0 | 0 | 0 | 0 | 3290.6627 | 3287.3621 | 0.7186 | -0.0178 | -0.0029 | 0 | 39.5856 | 15.4674 | 40.5672 | 47.3443 | 53.3752 | 30.914 | 42.1781 | 15.4674 | 40.5672 | 49.0598 | 51.944 | 37.89 | 26.9503 | 65 | 26.766 | 23.004 | 23 | 22.9704 | 23 | 0 | 0 | 1 | 0 | 0 | 1 | 0 | 3294.0231 | 3268.4945
2024-08-07 11:42:21.005 | 233.558 | 4 | 300 | 47.5118 | 0 | 0 | 57.5238 | 0.4622 | 0.4629 | 0 | 0 | 23 | 22.966 | 23 | 22.9726 | 0.0124 | 0.0304 | 0.0133 | 0.0083 | 0.0147 | 0.0187 | 0.02 | 0.026 | 0.036 | 0.0292 | 0.0283 | 0.0177 | 0.0418 | 0.03 | 0.0121 | 0.0151 | 0.0162 | 0.0174 | 0.0127 | 0.0161 | 11.5045 | 11.5 | 0 | 0 | -0.025 | 0 | 0 | 23 | 15 | 10.6 | 0 | 130 | 0.0705 | 0 | -0.0023 | 0.0487 | 0 | -0.0037 | 0.2841 | 0 | -0.002 | 0 | 0 | 0 | 1.4763 | 23 | 0 | 0 | 0 | 1 | 0.001 | 0.2877 | 1 | 0 | 0 | 0 | 0.0177 | 0.001 | 0 | 0 | 0 | 0 | 0 | 0 | 0 | 0 | 3290.6627 | 3287.3621 | 0.4551 | -0.01 | -0.0041 | 0 | 38.0408 | 17.9622 | 43.062 | 46.4668 | 52.5756 | 31.9411 | 40.6457 | 17.9622 | 43.062 | 48.8462 | 51.508 | 38.054 | 29.2375 | 65 | 29 | 22.964 | 23 | 22.9654 | 23 | 0 | 0 | 1 | 0 | 0 | 1 | 0 | 3294.0231 | 3268.4945
2024-08-07 11:43:22.005 | 294.558 | 5 | 300 | 45.5067 | 0 | 0 | 54.6487 | 0.4646 | 0.4629 | 0 | 0 | 23 | 23.024 | 23 | 23.0846 | 0.0104 | 0.0225 | 0.0105 | 0.0069 | 0.0115 | 0.0143 | 0.0153 | 0.0201 | 0.0268 | 0.0224 | 0.0218 | 0.0139 | 0.0317 | 0.0232 | 0.0097 | 0.012 | 0.0126 | 0.0135 | 0.0103 | 0.0124 | 11.5021 | 11.5 | 0 | 0 | -0.0246 | 0 | 0 | 23 | 15 | 10.6 | 0 | 130 | 0.0711 | 0 | -0.0023 | 0.0494 | 0 | -0.0037 | 0.2798 | 0 | -0.002 | 0 | 0 | 0 | 1.9684 | 23 | 0 | 0 | 0 | 1 | 0.0015 | 0.275 | 1 | 0 | 0 | 0 | 0.0212 | 0.002 | 0 | 0 | 0 | 0 | 0 | 0 | 0 | 0 | 3290.6627 | 3287.3621 | 0.3547 | -0.01 | -0.0045 | 0 | 36.594 | 20.1576 | 45.1576 | 45.6852 | 51.852 | 32.9942 | 39.3111 | 20.1576 | 45.1576 | 48.6207 | 51.126 | 38.03 | 31.3151 | 65 | 31.026 | 23.02 | 23 | 23.0844 | 23 | 0 | 0 | 1 | 0 | 0 | 1 | 0 | 3294.0231 | 3268.4945
2024-08-07 11:44:24.005 | 356.558 | 6 | 300 | 43.666 | 0 | 0 | 52.2065 | 0.462 | 0.4629 | 0 | 0 | 23 | 22.966 | 23 | 22.9556 | 0.0084 | 0.0182 | 0.0088 | 0.0058 | 0.0093 | 0.0116 | 0.0123 | 0.0165 | 0.0214 | 0.0178 | 0.0174 | 0.0113 | 0.0259 | 0.0191 | 0.0079 | 0.0098 | 0.0101 | 0.0109 | 0.0086 | 0.0103 | 11.4963 | 11.5 | 0 | 0 | -0.0256 | 0 | 0 | 23 | 15 | 10.6 | 0 | 130 | 0.0716 | 0 | -0.0023 | 0.0501 | 0 | -0.0037 | 0.2758 | 0 | -0.002 | 0 | 0 | 0 | 1.4763 | 23 | 0 | 0 | 0 | 1 | 0.0088 | 0.2625 | 1 | 0 | 0 | 0 | 0.0187 | 0 | 0 | 0 | 0 | 0 | 0 | 0 | 0 | 0 | 3290.6627 | 3287.3621 | 0.2908 | -0.01 | -0.005 | 0 | 35.2053 | 22.2532 | 47.1534 | 44.9536 | 51.1443 | 34.3957 | 38.1364 | 22.2532 | 47.1534 | 48.3612 | 50.756 | 38.098 | 33.3129 | 65 | 32.99 | 22.972 | 23 | 22.9568 | 23 | 0 | 0 | 1 | 0 | 0 | 1 | 0 | 3294.0231 | 3268.4945
2024-08-07 11:45:25.005 | 417.558 | 7 | 300 | 42.099 | 0 | 0 | 50.0782 | 0.4624 | 0.4629 | 0 | 0 | 23 | 22.968 | 23 | 22.9754 | 0.008 | 0.0161 | 0.0082 | 0.0054 | 0.0087 | 0.0106 | 0.0108 | 0.0149 | 0.0188 | 0.0162 | 0.0156 | 0.0102 | 0.0229 | 0.0175 | 0.0072 | 0.0089 | 0.0091 | 0.01 | 0.008 | 0.0094 | 11.5023 | 11.5 | 0 | 0 | -0.0255 | 0 | 0 | 23 | 15 | 10.6 | 0 | 130 | 0.0715 | 0 | -0.0023 | 0.0516 | 0 | -0.0037 | 0.2719 | 0 | -0.002 | 0 | 0 | 0 | 0.9842 | 23 | 0 | 0 | 0 | 1 | 0.002 | 0.2503 | 1 | 0 | 0 | 0 | 0.0207 | 0.0015 | 0 | 0 | 0 | 0 | 0 | 0 | 0 | 0 | 3290.6627 | 3287.3621 | 0.2642 | -0.0096 | -0.0051 | 0 | 33.9686 | 24.0494 | 49.1492 | 44.288 | 50.5067 | 35.675 | 37.0775 | 24.0494 | 49.1492 | 48.0858 | 50.428 | 38.276 | 35.159 | 65 | 34.806 | 22.974 | 23 | 22.9784 | 23 | 0 | 0 | 1 | 0 | 0 | 1 | 0 | 3294.0231 | 3268.4945
2024-08-07 11:46:27.005 | 479.558 | 8 | 300 | 40.6669 | 0 | 0 | 48.4952 | 0.4627 | 0.4629 | 0 | 0 | 23 | 23.002 | 23 | 22.9934 | 0.0074 | 0.0142 | 0.0071 | 0.0046 | 0.0076 | 0.0095 | 0.0094 | 0.0131 | 0.0163 | 0.0141 | 0.0135 | 0.0089 | 0.02 | 0.0154 | 0.0064 | 0.0075 | 0.0082 | 0.0086 | 0.0069 | 0.0083 | 11.5002 | 11.5 | 0 | 0 | -0.026 | 0 | 0 | 23 | 15 | 10.6 | 0 | 130 | 0.0716 | 0 | -0.0023 | 0.0512 | 0 | -0.0037 | 0.269 | 0 | -0.002 | 0 | 0 | 0 | 0.7381 | 23 | 0 | 0 | 0 | 1 | 0 | 0.242 | 1 | 0 | 0 | 0 | 0.0177 | 0.0015 | 0 | 0 | 0 | 0 | 0 | 0 | 0 | 0 | 3290.6627 | 3287.3621 | 0.2332 | -0.009 | -0.0064 | 0 | 32.838 | 25.9454 | 50.9454 | 43.8982 | 49.915 | 37.0345 | 36.1565 | 25.9454 | 50.9454 | 47.7425 | 50.084 | 39.694 | 36.8774 | 65 | 36.5 | 23.018 | 23 | 22.9916 | 23 | 0 | 0 | 1 | 0 | 0 | 1 | 0 | 3294.0231 | 3268.4945
2024-08-07 11:47:28.005 | 540.558 | 9 | 300 | 38.6615 | 0 | 0 | 47.0586 | 0.4632 | 0.4629 | 0 | 0 | 23 | 22.974 | 23 | 23.0126 | 0.0067 | 0.013 | 0.0066 | 0.0043 | 0.007 | 0.0088 | 0.0086 | 0.012 | 0.0145 | 0.0131 | 0.0123 | 0.0081 | 0.0181 | 0.0142 | 0.0059 | 0.007 | 0.0074 | 0.0077 | 0.0066 | 0.0075 | 11.5027 | 11.5 | 0 | 0 | -0.0255 | 0 | 0 | 23 | 15 | 10.6 | 0 | 130 | 0.0715 | 0 | -0.0023 | 0.0514 | 0 | -0.0037 | 0.2665 | 0 | -0.002 | 0 | 0 | 0 | 0.4921 | 23 | 0 | 0 | 0 | 1 | 0.0063 | 0.2345 | 1 | 0 | 0 | 0 | 0.0157 | 0.0015 | 0 | 0 | 0 | 0 | 0 | 0 | 0 | 0 | 3290.6627 | 3287.3621 | 0.2142 | -0.0074 | -0.0058 | 0 | 31.8315 | 27.542 | 52.542 | 44.9796 | 49.813 | 38.3599 | 35.3493 | 27.542 | 52.542 | 48.8462 | 49.788 | 40.254 | 38.4501 | 65 | 38.066 | 22.976 | 23 | 23.015 | 23 | 0 | 0.02 | 1 | 0 | 0.02 | 1 | 0 | 3294.0231 | 3268.4945
2024-08-07 11:48:30.005 | 602.558 | 10 | 300 | 35.1644 | 0 | 0 | 44.9649 | 0.4629 | 0.4629 | 0 | 0 | 23 | 23.012 | 23 | 22.9956 | 0.0067 | 0.0124 | 0.0064 | 0.0042 | 0.0068 | 0.0085 | 0.0083 | 0.0117 | 0.0141 | 0.0128 | 0.0119 | 0.0079 | 0.0175 | 0.0138 | 0.0059 | 0.0068 | 0.0072 | 0.0075 | 0.0066 | 0.0074 | 11.5062 | 11.5 | 0 | 0 | -0.0265 | 0 | 0 | 23 | 15 | 10.6 | 0 | 130 | 0.0712 | 0 | -0.0023 | 0.0529 | 0 | -0.0037 | 0.2637 | 0 | -0.002 | 0 | 0 | 0 | 0.9842 | 23 | 0 | 0 | 0 | 1 | 0.0205 | 0.227 | 1 | 0 | 0 | 0 | 0.0192 | 0.0015 | 0 | 0 | 0 | 0 | 0 | 0 | 0 | 0 | 3290.6627 | 3287.3621 | 0.2084 | -0.0076 | -0.0063 | 0 | 30.879 | 29.1387 | 53.9391 | 48.1979 | 50.6366 | 39.5771 | 34.68 | 29.1387 | 53.9391 | 52.3568 | 49.968 | 40.98 | 39.919 | 65 | 39.514 | 23.016 | 23 | 23.0004 | 23 | 0 | 0 | 1 | 0 | 0 | 1 | 0 | 3294.0231 | 3268.4945
2024-08-07 11:49:31.005 | 663.558 | 11 | 300 | 31.0879 | 0 | 0 | 42.1437 | 0.465 | 0.4629 | 0 | 0 | 23 | 23.002 | 23 | 23.1054 | 0.0065 | 0.0112 | 0.0058 | 0.0039 | 0.0061 | 0.0077 | 0.0075 | 0.0108 | 0.0127 | 0.0116 | 0.0109 | 0.0071 | 0.0158 | 0.0126 | 0.0054 | 0.0062 | 0.0067 | 0.0067 | 0.0062 | 0.0066 | 11.5045 | 11.5 | 0 | 0 | -0.0252 | 0 | 0 | 23 | 15 | 10.6 | 0 | 130 | 0.0709 | 0 | -0.0023 | 0.054 | 0 | -0.0037 | 0.2614 | 0 | -0.002 | 0 | 0 | 0 | 0.4921 | 23 | 0 | 0 | 0 | 1 | 0.0083 | 0.2219 | 1 | 0 | 0 | 0 | 0.0192 | 0.001 | 0 | 0 | 0 | 0 | 0 | 0 | 0 | 0 | 3290.6627 | 3287.3621 | 0.1894 | -0.004 | -0.0068 | 0 | 30.0546 | 30.4359 | 55.5357 | 52.5536 | 52.2038 | 40.5942 | 34.0866 | 30.4359 | 55.5357 | 56.9492 | 50.616 | 41.65 | 41.2702 | 65 | 40.834 | 23.008 | 23 | 23.1066 | 23 | 0 | 0 | 1 | 0 | 0 | 1 | 0 | 3294.0231 | 3268.4945
2024-08-07 11:50:33.005 | 725.558 | 12 | 300 | 27.6512 | 0 | 0 | 38.558 | 0.4618 | 0.4629 | 0 | 0 | 23 | 23.006 | 23 | 22.949 | 0.0062 | 0.0103 | 0.0054 | 0.0036 | 0.0058 | 0.0072 | 0.0071 | 0.0101 | 0.0118 | 0.0108 | 0.0101 | 0.0066 | 0.015 | 0.0115 | 0.0049 | 0.0055 | 0.0066 | 0.0063 | 0.0058 | 0.0063 | 11.4982 | 11.5 | 0 | 0 | -0.0258 | 0 | 0 | 23 | 15 | 10.6 | 0 | 130 | 0.0711 | 0 | -0.0023 | 0.0538 | 0 | -0.0037 | 0.259 | 0 | -0.002 | 0 | 0 | 0 | 0.9842 | 23 | 0 | 0 | 0 | 1 | 0.0034 | 0.2154 | 1 | 0 | 0 | 0 | 0.0187 | 0.0015 | 0 | 0 | 0 | 0 | 0 | 0 | 0 | 0 | 3290.6627 | 3287.3621 | 0.1776 | -0.0026 | -0.0063 | 0 | 29.5383 | 31.833 | 56.7332 | 56.9213 | 53.9908 | 41.6894 | 33.6131 | 31.833 | 56.7332 | 63.2878 | 51.888 | 42.314 | 42.5315 | 65 | 42.08 | 23.006 | 23 | 22.9472 | 23 | 0 | 0 | 1 | 0 | 0 | 1 | 0 | 3294.0231 | 3268.4945
2024-08-07 11:51:34.005 | 786.558 | 13 | 300 | 26.399 | 0 | 0 | 34.742 | 0.4625 | 0.4629 | 0 | 0 | 23 | 23.018 | 23 | 22.9808 | 0.0056 | 0.0094 | 0.005 | 0.0033 | 0.0054 | 0.0066 | 0.0066 | 0.0095 | 0.0108 | 0.01 | 0.0097 | 0.0059 | 0.0134 | 0.0106 | 0.0046 | 0.0054 | 0.0062 | 0.0057 | 0.0052 | 0.0059 | 11.5014 | 11.5 | 0 | 0 | -0.0259 | 0 | 0 | 23 | 15 | 10.6 | 0 | 130 | 0.071 | 0 | -0.0023 | 0.0537 | 0 | -0.0037 | 0.2576 | 0 | -0.002 | 0 | 0 | 0 | 0.7381 | 23 | 0 | 0 | 0 | 1 | 0.019 | 0.2143 | 1 | 0 | 0 | 0 | 0.0172 | 0.0015 | 0 | 0 | 0 | 0 | 0 | 0 | 0 | 0 | 3290.6627 | 3287.3621 | 0.1647 | -0.0004 | -0.0069 | 0 | 30.0345 | 33.1303 | 58.0305 | 60.2755 | 55.56 | 42.8646 | 33.1436 | 33.1303 | 58.0305 | 68.0937 | 53.49 | 42.952 | 43.6971 | 65 | 43.258 | 23.02 | 23 | 22.9826 | 23 | 0 | 0 | 1 | 0 | 0 | 1 | 0 | 3294.0231 | 3268.4945
2024-08-07 11:52:36.005 | 848.558 | 14 | 300 | 27.124 | 0 | 0 | 31.9456 | 0.4633 | 0.4629 | 0 | 0 | 23 | 23.026 | 23 | 23.0214 | 0.0055 | 0.0086 | 0.0044 | 0.0032 | 0.0057 | 0.006 | 0.0063 | 0.0089 | 0.0102 | 0.0095 | 0.0091 | 0.0056 | 0.0124 | 0.0099 | 0.0045 | 0.0052 | 0.0058 | 0.0054 | 0.0048 | 0.0055 | 11.4939 | 11.5 | 0 | 0 | -0.0263 | 0 | 0 | 23 | 15 | 10.6 | 0 | 130 | 0.0705 | 0 | -0.0023 | 0.0537 | 0 | -0.0037 | 0.2558 | 0 | -0.002 | 0 | 0 | 0 | 0.7381 | 23 | 0 | 0 | 0 | 1 | 0.0024 | 0.2091 | 1 | 0 | 0 | 0 | 0.0192 | 0.003 | 0 | 0 | 0 | 0 | 0 | 0 | 0 | 0 | 3290.6627 | 3287.3621 | 0.1542 | -0.0006 | -0.0067 | 0 | 31.6334 | 34.1282 | 59.1282 | 62.7143 | 56.8913 | 43.8196 | 32.9059 | 34.1282 | 59.1282 | 70.6084 | 54.98 | 43.646 | 44.7928 | 65 | 44.334 | 23.034 | 23 | 23.0198 | 23 | 0 | 0.02 | 1 | 0 | 0.02 | 1 | 0 | 3294.0231 | 3268.4945
2024-08-07 11:53:37.005 | 909.558 | 15 | 300 | 29.0441 | 0 | 0 | 30.6341 | 0.4625 | 0.4629 | 0 | 0 | 23 | 23.03 | 23 | 22.9874 | 0.0051 | 0.008 | 0.0041 | 0.0029 | 0.0054 | 0.0055 | 0.0059 | 0.0083 | 0.0092 | 0.0084 | 0.0087 | 0.0052 | 0.0109 | 0.0091 | 0.0042 | 0.0046 | 0.0055 | 0.0048 | 0.0044 | 0.005 | 11.4926 | 11.5 | 0 | 0 | -0.0256 | 0 | 0 | 23 | 15 | 10.6 | 0 | 130 | 0.0697 | 0 | -0.0023 | 0.0537 | 0 | -0.0037 | 0.2544 | 0 | -0.002 | 0 | 0 | 0 | 0.4921 | 23 | 0 | 0 | 0 | 1 | 0.0156 | 0.2062 | 1 | 0 | 0 | 0 | 0.0202 | 0.002 | 0 | 0 | 0 | 0 | 0 | 0 | 0 | 0 | 3290.6627 | 3287.3621 | 0.1433 | 0 | -0.007 | 0 | 33.7145 | 35.1261 | 60.126 | 64.3134 | 57.9248 | 44.6605 | 33.1576 | 35.1261 | 60.126 | 71.4227 | 56.14 | 44.28 | 45.7647 | 65 | 45.302 | 23.03 | 23 | 22.982 | 23 | 0 | 0 | 1 | 0 | 0 | 1 | 0 | 3294.0231 | 3268.4945
2024-08-07 11:54:39.005 | 971.558 | 16 | 300 | 30.9785 | 0 | 0 | 31.3357 | 0.4639 | 0.4629 | 0 | 0 | 23 | 23.016 | 23 | 23.0528 | 0.0046 | 0.0073 | 0.004 | 0.0027 | 0.0051 | 0.0051 | 0.0053 | 0.008 | 0.0085 | 0.0076 | 0.0081 | 0.0046 | 0.01 | 0.0082 | 0.0039 | 0.0042 | 0.0053 | 0.0046 | 0.0039 | 0.0045 | 11.5039 | 11.5 | 0 | 0 | -0.0253 | 0 | 0 | 23 | 15 | 10.6 | 0 | 130 | 0.0692 | 0 | -0.0023 | 0.0538 | 0 | -0.0037 | 0.2532 | 0 | -0.002 | 0 | 0 | 0 | 1.4763 | 23 | 0 | 0 | 0 | 1 | 0.0015 | 0.1991 | 1 | 0 | 0 | 0 | 0.0187 | 0.002 | 0 | 0 | 0 | 0 | 0 | 0 | 0 | 0 | 3290.6627 | 3287.3621 | 0.1335 | 0 | -0.007 | 0 | 35.6555 | 36.2237 | 61.124 | 65.6887 | 58.8323 | 45.2611 | 34.2145 | 36.2237 | 61.124 | 72.8437 | 56.906 | 44.79 | 46.7367 | 65 | 46.278 | 22.996 | 23 | 23.0522 | 23 | 0 | 0 | 1 | 0 | 0 | 1 | 0 | 3294.0231 | 3268.4945
2024-08-07 11:55:40.005 | 1032.558 | 17 | 300 | 32.3936 | 0 | 0 | 32.5774 | 0.4616 | 0.4629 | 0 | 0 | 23 | 23.012 | 23 | 22.9394 | 0.0042 | 0.0068 | 0.0037 | 0.0025 | 0.0048 | 0.0048 | 0.0047 | 0.0077 | 0.0074 | 0.0071 | 0.0073 | 0.0044 | 0.0092 | 0.0075 | 0.0037 | 0.0038 | 0.005 | 0.0042 | 0.0036 | 0.0042 | 11.4984 | 11.5 | 0 | 0 | -0.026 | 0 | 0 | 23 | 15 | 10.6 | 0 | 130 | 0.0684 | 0 | -0.0023 | 0.0535 | 0 | -0.0037 | 0.2517 | 0 | -0.002 | 0 | 0 | 0 | 0.7381 | 23 | 0 | 0 | 0 | 1 | 0 | 0.1955 | 1 | 0 | 0 | 0 | 0.0202 | 0.001 | 0 | 0 | 0 | 0 | 0 | 0 | 0 | 0 | 3290.6627 | 3287.3621 | 0.1239 | 0 | -0.007 | 0 | 37.2123 | 37.1218 | 62.1218 | 67.012 | 59.7058 | 45.5314 | 35.8028 | 37.1218 | 62.1218 | 75.8274 | 57.928 | 45.23 | 47.5909 | 65 | 47.162 | 23.004 | 23 | 22.9364 | 23 | 0 | 0 | 1 | 0 | 0 | 1 | 0 | 3294.0231 | 3268.4945
2024-08-07 11:56:42.005 | 1094.558 | 18 | 300 | 32.9585 | 0 | 0 | 33.7507 | 0.4629 | 0.4629 | 0 | 0 | 23 | 22.998 | 23 | 23.006 | 0.0041 | 0.0065 | 0.0035 | 0.0024 | 0.0047 | 0.0043 | 0.0045 | 0.0073 | 0.0068 | 0.0067 | 0.0066 | 0.0041 | 0.0085 | 0.007 | 0.0035 | 0.0036 | 0.0048 | 0.0042 | 0.0036 | 0.004 | 11.4898 | 11.5 | 0 | 0 | -0.0263 | 0 | 0 | 23 | 15 | 10.6 | 0 | 130 | 0.0679 | 0 | -0.0023 | 0.0529 | 0 | -0.0037 | 0.2504 | 0 | -0.002 | 0 | 0 | 0 | 0.9842 | 23 | 0 | 0 | 0 | 1 | 0.0034 | 0.1944 | 1 | 0 | 0 | 0 | 0.0167 | 0.0015 | 0 | 0 | 0 | 0 | 0 | 0 | 0 | 0 | 3290.6627 | 3287.3621 | 0.1164 | 0 | -0.0067 | 0 | 38.3369 | 38.02 | 63.02 | 68.3353 | 60.6393 | 45.5314 | 37.523 | 38.02 | 63.02 | 78.6395 | 59.184 | 45.49 | 48.4271 | 65 | 48.01 | 23.01 | 23 | 23.003 | 23 | 0 | 0 | 1 | 0 | 0 | 1 | 0 | 3294.0231 | 3268.4945
2024-08-07 11:57:43.005 | 1155.558 | 19 | 300 | 32.9867 | 0 | 0 | 34.6361 | 0.4628 | 0.4629 | 0 | 0 | 23 | 23.02 | 23 | 22.9958 | 0.0036 | 0.0059 | 0.003 | 0.0022 | 0.0044 | 0.0039 | 0.004 | 0.0068 | 0.0062 | 0.006 | 0.006 | 0.0036 | 0.0079 | 0.0065 | 0.0033 | 0.0035 | 0.0045 | 0.0039 | 0.0033 | 0.0036 | 11.5008 | 11.5 | 0 | 0 | -0.0262 | 0 | 0 | 23 | 15 | 10.6 | 0 | 130 | 0.0679 | 0 | -0.0023 | 0.0524 | 0 | -0.0037 | 0.249 | 0 | -0.002 | 0 | 0 | 0 | 1.2302 | 23 | 0 | 0 | 0 | 1 | 0.0029 | 0.193 | 1 | 0 | 0 | 0 | 0.0217 | 0.002 | 0 | 0 | 0 | 0 | 0 | 0 | 0 | 0 | 3290.6627 | 3287.3621 | 0.107 | 0 | -0.0063 | 0 | 39.1093 | 38.7185 | 63.7185 | 69.4227 | 61.5189 | 45.5214 | 38.8856 | 38.7185 | 63.7185 | 79.0167 | 60.206 | 45.698 | 49.2414 | 65 | 48.832 | 23.032 | 23 | 22.9994 | 23 | 0 | 0 | 1 | 0 | 0 | 1 | 0 | 3294.0231 | 3268.4945
2024-08-07 11:58:45.005 | 1217.558 | 20 | 300 | 32.8521 | 0 | 0 | 35.6379 | 0.4631 | 0.4629 | 0 | 0 | 23 | 23.016 | 23 | 23.0156 | 0.0033 | 0.0054 | 0.0028 | 0.002 | 0.0041 | 0.0036 | 0.0037 | 0.0062 | 0.0058 | 0.0057 | 0.0054 | 0.0032 | 0.0075 | 0.0061 | 0.003 | 0.0033 | 0.0042 | 0.0036 | 0.0027 | 0.0035 | 11.5045 | 11.5 | 0 | 0 | -0.0264 | 0 | 0 | 23 | 15 | 10.6 | 0 | 130 | 0.0679 | 0 | -0.0023 | 0.052 | 0 | -0.0037 | 0.2484 | 0 | -0.002 | 0 | 0 | 0 | 1.2302 | 23 | 0 | 0 | 0 | 1 | 0 | 0.1899 | 1 | 0 | 0 | 0 | 0.0192 | 0.002 | 0 | 0 | 0 | 0 | 0 | 0 | 0 | 0 | 3290.6627 | 3287.3621 | 0.0999 | 0 | -0.0067 | 0 | 39.6616 | 39.5168 | 64.6166 | 70.1603 | 62.2645 | 45.7356 | 39.9764 | 39.5168 | 64.6166 | 78.7093 | 60.848 | 45.902 | 50.0158 | 65 | 49.632 | 23.024 | 23 | 23.0138 | 23 | 0 | 0 | 1 | 0 | 0 | 1 | 0 | 3294.0231 | 3268.4945
2024-08-07 11:59:46.005 | 1278.558 | 21 | 300 | 32.7981 | 0 | 0 | 36.0406 | 0.4651 | 0.4629 | 0 | 0 | 23 | 22.996 | 23 | 23.1164 | 0.0033 | 0.0051 | 0.0026 | 0.0019 | 0.004 | 0.0033 | 0.0035 | 0.0061 | 0.0056 | 0.0054 | 0.005 | 0.003 | 0.0069 | 0.0057 | 0.0029 | 0.0031 | 0.0038 | 0.0034 | 0.0025 | 0.0033 | 11.4906 | 11.5 | 0 | 0 | -0.0265 | 0 | 0 | 23 | 15 | 10.6 | 0 | 130 | 0.0683 | 0 | -0.0023 | 0.0517 | 0 | -0.0037 | 0.2475 | 0 | -0.002 | 0 | 0 | 0 | 0.246 | 23 | 0 | 0 | 0 | 1 | 0.0054 | 0.1857 | 1 | 0 | 0 | 0 | 0.0207 | 0.0034 | 0 | 0 | 0 | 0 | 0 | 0 | 0 | 0 | 3290.6627 | 3287.3621 | 0.094 | 0 | -0.0055 | 0 | 40.2459 | 40.2153 | 65.4149 | 70.9959 | 62.9841 | 45.9959 | 40.7297 | 40.2153 | 65.4149 | 79.5895 | 61.464 | 46.218 | 50.6883 | 65 | 50.302 | 22.998 | 23 | 23.1134 | 23 | 0 | 0 | 1 | 0 | 0 | 1 | 0 | 3294.0231 | 3268.4945
2024-08-07 12:00:48.005 | 1340.558 | 22 | 300 | 32.8547 | 0 | 0 | 35.8359 | 0.4636 | 0.4629 | 0 | 0 | 23 | 22.992 | 23 | 23.0386 | 0.0031 | 0.0047 | 0.0024 | 0.0018 | 0.0036 | 0.0033 | 0.0034 | 0.0057 | 0.0052 | 0.0051 | 0.0046 | 0.0028 | 0.0063 | 0.0057 | 0.0028 | 0.003 | 0.0034 | 0.0032 | 0.0023 | 0.003 | 11.5086 | 11.5 | 0 | 0 | -0.0268 | 0 | 0 | 23 | 15 | 10.6 | 0 | 130 | 0.0689 | 0 | -0.0023 | 0.0515 | 0 | -0.0037 | 0.2467 | 0 | -0.002 | 0 | 0 | 0 | 0.4921 | 23 | 0 | 0 | 0 | 1 | 0.0015 | 0.1846 | 1 | 0 | 0 | 0 | 0.0192 | 0.0025 | 0 | 0 | 0 | 0 | 0 | 0 | 0 | 0 | 3290.6627 | 3287.3621 | 0.0891 | 0 | -0.0062 | 0 | 40.8823 | 40.9139 | 66.1134 | 71.7675 | 63.6897 | 46.3242 | 41.2811 | 40.9139 | 66.1134 | 82.0902 | 62.232 | 46.534 | 51.3649 | 65 | 50.982 | 22.99 | 23 | 23.038 | 23 | 0 | 0 | 1 | 0 | 0 | 1 | 0 | 3294.0231 | 3268.4945
2024-08-07 12:01:49.005 | 1401.558 | 23 | 300 | 32.9083 | 0 | 0 | 35.2122 | 0.462 | 0.4629 | 0 | 0 | 23 | 22.964 | 23 | 22.954 | 0.0029 | 0.0044 | 0.0024 | 0.0017 | 0.0035 | 0.0029 | 0.0032 | 0.0053 | 0.0048 | 0.0048 | 0.0045 | 0.0029 | 0.0057 | 0.0053 | 0.0027 | 0.0028 | 0.0032 | 0.0031 | 0.0022 | 0.0028 | 11.5012 | 11.5 | 0 | 0 | -0.0273 | 0 | 0 | 23 | 15 | 10.6 | 0 | 130 | 0.0691 | 0 | -0.0023 | 0.0509 | 0 | -0.0037 | 0.2458 | 0 | -0.002 | 0 | 0 | 0 | 0.4921 | 23 | 0 | 0 | 0 | 1 | 0.0356 | 0.1844 | 1 | 0 | 0 | 0 | 0.0187 | 0.0025 | 0 | 0 | 0 | 0 | 0 | 0 | 0 | 0 | 3290.6627 | 3287.3621 | 0.0841 | 0 | -0.0056 | 0 | 41.5166 | 41.6124 | 66.7122 | 72.5751 | 64.3894 | 46.6466 | 41.7825 | 41.6124 | 66.7122 | 84.1838 | 63.204 | 46.888 | 52.0235 | 65 | 51.638 | 22.982 | 23 | 22.9558 | 23 | 0 | 0 | 1 | 0 | 0 | 1 | 0 | 3294.0231 | 3268.4945
2024-08-07 12:02:51.005 | 1463.558 | 24 | 300 | 32.8762 | 0 | 0 | 34.9359 | 0.4628 | 0.4629 | 0 | 0 | 23 | 22.972 | 23 | 22.9954 | 0.0029 | 0.0042 | 0.0029 | 0.0015 | 0.0034 | 0.0029 | 0.0031 | 0.0053 | 0.0045 | 0.0046 | 0.0043 | 0.0029 | 0.0054 | 0.005 | 0.0026 | 0.0027 | 0.0032 | 0.003 | 0.002 | 0.0029 | 11.4945 | 11.5 | 0 | 0 | -0.028 | 0 | 0 | 23 | 15 | 10.6 | 0 | 130 | 0.0695 | 0 | -0.0023 | 0.0513 | 0 | -0.0037 | 0.2452 | 0 | -0.002 | 0 | 0 | 0 | 0.9842 | 23 | 0 | 0 | 0 | 1 | 0 | 0.1834 | 1 | 0 | 0 | 0 | 0.0187 | 0.0005 | 0 | 0 | 0 | 0 | 0 | 0 | 0 | 0 | 3290.6627 | 3287.3621 | 0.0805 | 0 | -0.0052 | 0 | 42.1209 | 42.2111 | 67.3109 | 73.2647 | 65.123 | 47.1891 | 42.294 | 42.2111 | 67.3109 | 84.6129 | 63.978 | 47.26 | 52.6422 | 65 | 52.27 | 22.98 | 23 | 22.9976 | 23 | 0 | 0 | 1 | 0 | 0 | 1 | 0 | 3294.0231 | 3268.4945
2024-08-07 12:03:52.005 | 1524.558 | 25 | 300 | 33.0387 | 0 | 0 | 34.8719 | 0.4638 | 0.4629 | 0 | 0 | 23 | 23 | 23 | 23.0498 | 0.0028 | 0.004 | 0.0027 | 0.0015 | 0.0031 | 0.0027 | 0.0028 | 0.0051 | 0.0042 | 0.0044 | 0.0042 | 0.0026 | 0.0053 | 0.0048 | 0.0025 | 0.0027 | 0.0029 | 0.0028 | 0.0021 | 0.0026 | 11.4945 | 11.5 | 0 | 0 | -0.0265 | 0 | 0 | 23 | 15 | 10.6 | 0 | 130 | 0.0699 | 0 | -0.0023 | 0.0513 | 0 | -0.0037 | 0.2447 | 0 | -0.002 | 0 | 0 | 0 | 0 | 23 | 0 | 0 | 0 | 1 | 0.0024 | 0.1827 | 1 | 0 | 0 | 0 | 0.0187 | 0.0025 | 0 | 0 | 0 | 0 | 0 | 0 | 0 | 0 | 3290.6627 | 3287.3621 | 0.0777 | 0 | -0.0052 | 0 | 42.7072 | 42.8099 | 67.9097 | 73.7285 | 65.7007 | 47.7958 | 42.8374 | 42.8099 | 67.9097 | 84.7886 | 64.64 | 47.646 | 53.1831 | 65 | 52.832 | 23.014 | 23 | 23.0452 | 23 | 0 | 0 | 1 | 0 | 0 | 1 | 0 | 3294.0231 | 3268.4945
2024-08-07 12:04:54.005 | 1586.558 | 26 | 300 | 33.2912 | 0 | 0 | 35.1584 | 0.4618 | 0.4629 | 0 | 0 | 23 | 23 | 23 | 22.9448 | 0.0033 | 0.0036 | 0.0027 | 0.0013 | 0.003 | 0.0026 | 0.0027 | 0.0048 | 0.004 | 0.0039 | 0.0038 | 0.0025 | 0.0051 | 0.0047 | 0.0021 | 0.0026 | 0.0028 | 0.0026 | 0.002 | 0.0024 | 11.5031 | 11.5 | 0 | 0 | -0.0274 | 0 | 0 | 23 | 15 | 10.6 | 0 | 130 | 0.0707 | 0 | -0.0023 | 0.0516 | 0 | -0.0037 | 0.2438 | 0 | -0.002 | 0 | 0 | 0 | 0.4921 | 23 | 0 | 0 | 0 | 1 | 0 | 0.1814 | 1 | 0 | 0 | 0 | 0.0177 | 0.0015 | 0 | 0 | 0 | 0 | 0 | 0 | 0 | 0 | 3290.6627 | 3287.3621 | 0.0734 | 0 | -0.005 | 0 | 43.2875 | 43.4086 | 68.6082 | 74.0823 | 66.2044 | 48.2843 | 43.4328 | 43.4086 | 68.6082 | 84.9183 | 65.16 | 48.11 | 53.706 | 65 | 53.348 | 22.998 | 23 | 22.9472 | 23 | 0 | 0 | 1 | 0 | 0 | 1 | 0 | 3294.0231 | 3268.4945
2024-08-07 12:05:55.006 | 1647.558 | 27 | 300 | 33.4914 | 0 | 0 | 35.1849 | 0.4634 | 0.4629 | 0 | 0 | 23 | 23.014 | 23 | 23.0276 | 0.0032 | 0.0034 | 0.0026 | 0.0013 | 0.0029 | 0.0025 | 0.0024 | 0.0047 | 0.0037 | 0.0038 | 0.0034 | 0.0023 | 0.0049 | 0.0044 | 0.0019 | 0.0025 | 0.0026 | 0.0025 | 0.0018 | 0.0022 | 11.4984 | 11.5 | 0 | 0 | -0.026 | 0 | 0 | 23 | 15 | 10.6 | 0 | 130 | 0.0713 | 0 | -0.0023 | 0.0514 | 0 | -0.0037 | 0.2434 | 0 | -0.002 | 0 | 0 | 0 | 0.7381 | 23 | 0 | 0 | 0 | 1 | 0.0234 | 0.176 | 1 | 0 | 0 | 0 | 0.0207 | 0.002 | 0 | 0 | 0 | 0 | 0 | 0 | 0 | 0 | 3290.6627 | 3287.3621 | 0.0699 | 0 | -0.0051 | 0 | 43.8878 | 43.9076 | 68.9076 | 74.636 | 66.7801 | 48.5226 | 44.0122 | 43.9076 | 68.9076 | 86.6407 | 65.808 | 48.498 | 54.2369 | 65 | 53.874 | 23.01 | 23 | 23.0288 | 23 | 0 | 0 | 1 | 0 | 0 | 1 | 0 | 3294.0231 | 3268.4945
2024-08-07 12:06:57.005 | 1709.558 | 28 | 300 | 33.5897 | 0 | 0 | 35.1058 | 0.4635 | 0.4629 | 0 | 0 | 23 | 22.992 | 23 | 23.033 | 0.0033 | 0.003 | 0.0025 | 0.0012 | 0.0027 | 0.0029 | 0.0023 | 0.004 | 0.0034 | 0.0037 | 0.0025 | 0.0021 | 0.005 | 0.0041 | 0.0017 | 0.0028 | 0.0025 | 0.0022 | 0.0017 | 0.002 | 11.5025 | 11.5 | 0 | 0 | -0.0259 | 0 | 0 | 23 | 15 | 10.6 | 0 | 130 | 0.0717 | 0 | -0.0023 | 0.0515 | 0 | -0.0037 | 0.2429 | 0 | -0.002 | 0 | 0 | 0 | 0.7381 | 23 | 0 | 0 | 0 | 1 | 0.0029 | 0.1754 | 1 | 0 | 0 | 0 | 0.0192 | 0.0015 | 0 | 0 | 0 | 0 | 0 | 0 | 0 | 0 | 3290.6627 | 3287.3621 | 0.0663 | 0 | -0.005 | 0 | 44.4181 | 44.5063 | 69.3067 | 74.8639 | 67.3158 | 48.987 | 44.4897 | 44.5063 | 69.3067 | 85.7864 | 66.404 | 48.99 | 54.7159 | 65 | 54.376 | 22.998 | 23 | 23.0324 | 23 | 0 | 0 | 1 | 0 | 0 | 1 | 0 | 3294.0231 | 3268.4945
2024-08-07 12:07:58.005 | 1770.558 | 29 | 300 | 33.8804 | 0 | 0 | 35.752 | 0.4622 | 0.4629 | 0 | 0 | 23 | 22.976 | 23 | 22.9682 | 0.0031 | 0.0028 | 0.0025 | 0.0011 | 0.0027 | 0.003 | 0.0022 | 0.0036 | 0.0033 | 0.0034 | 0.0023 | 0.002 | 0.0045 | 0.0039 | 0.0016 | 0.0026 | 0.0024 | 0.0019 | 0.0016 | 0.0018 | 11.5025 | 11.5 | 0 | 0 | -0.026 | 0 | 0 | 23 | 15 | 10.6 | 0 | 130 | 0.0723 | 0 | -0.0023 | 0.0516 | 0 | -0.0037 | 0.2421 | 0 | -0.002 | 0 | 0 | 0 | 0.9842 | 23 | 0 | 0 | 0 | 1 | 0.0088 | 0.176 | 1 | 0 | 0 | 0 | 0.0202 | 0.0025 | 0 | 0 | 0 | 0 | 0 | 0 | 0 | 0 | 3290.6627 | 3287.3621 | 0.0633 | 0 | -0.0059 | 0 | 44.9124 | 44.9055 | 69.9055 | 75.0897 | 67.7056 | 49.2113 | 45.0231 | 44.9055 | 69.9055 | 85.5809 | 66.62 | 49.482 | 55.2228 | 65 | 54.85 | 22.984 | 23 | 22.9694 | 23 | 0 | 0 | 1 | 0 | 0 | 1 | 0 | 3294.0231 | 3268.4945
2024-08-07 12:23:46.006 | 2718.558 | 30 | 300 | 48.0931 | 0 | 0 | 49.326 | 0.4625 | 0.4629 | 0 | 0 | 23 | 22.966 | 23 | 22.982 | 0.002 | 0.0011 | 0.0011 | 0.0001 | 0.0009 | 0.0015 | 0.0013 | 0.0024 | 0.0025 | 0.0022 | 0.0016 | 0.0017 | 0.0024 | 0.0026 | 0.001 | 0.0014 | 0.0016 | 0.0011 | 0.001 | 0.0011 | 11.4934 | 11.5 | 0 | 0 | -0.0246 | 0 | 0 | 23 | 15 | 10.6 | 0 | 131 | 0.0887 | 0 | 0.0039 | 0.0576 | 0 | -0.0037 | 0.2394 | 0 | -0.002 | 0 | 0 | 0 | 0 | 23 | 0 | 0 | 0 | 1 | 0.0015 | 0.1617 | 1 | 0 | 0 | 0 | 0.0202 | 0.0015 | 0 | 0 | 0 | 0 | 0 | 0 | 0 | 0 | 3290.6627 | 3287.3621 | 0.0366 | 0 | -0.0031 | 0 | 52.5564 | 52.5 | 70 | 70.78 | 68.4193 | 54.9513 | 52.6211 | 52.5 | 70 | 80.2561 | 67.924 | 55.146 | 59.9009 | 65 | 59.646 | 22.972 | 23 | 22.9838 | 23 | 0 | 0 | 1 | 0 | 0 | 1 | 0 | 3294.0231 | 3268.4945
2024-08-07 12:24:49.005 | 2781.558 | 31 | 300 | 49.5328 | 1.499 | 1.5 | 45.5412 | 1.8005 | 1.8 | 43.3085 | 43.2844 | 18.5608 | 18.524 | 123.8451 | 123.866 | 0.9281 | 0.9297 | 0.9314 | 0.9259 | 0.9293 | 0.935 | 0.9297 | 0.935 | 0.9382 | 0.9337 | 0.9343 | 0.9306 | 0.9367 | 0.9352 | 0.9301 | 0.9323 | 0.9329 | 0.9321 | 0.9301 | 0.931 | 11.517 | 11.5 | 0 | 0 | -0.025 | 0 | 0 | 23 | 15 | 10.6 | 0 | 180 | 0.6075 | 0.6 | 0.4957 | 0.3871 | 0.4 | 0.2585 | 0.6189 | 0.8 | 0.3609 | 0 | 0 | 0 | 0.7381 | 23 | 0 | 0 | 0 | 1 | 0.0015 | 0.1615 | 1 | 0 | 0 | 0 | 0.0217 | 0.0015 | 0 | 0 | 0 | 0 | 0 | 0 | 0 | 0 | 3290.6627 | 3287.3621 | 21.4013 | -0.5334 | 0.026 | 0 | 52.6625 | 52.5 | 70 | 70.808 | 67.9015 | 55.7942 | 52.4014 | 52.5 | 70 | 80.308 | 69.502 | 56.496 | 60.1285 | 65 | 59.924 | 61.8198 | 61.8693 | 123.8806 | 123.8451 | 0 | 0 | 1 | 0 | 0 | 1 | 0 | 3294.0231 | 3268.4945
2024-08-07 12:41:02.005 | 3754.558 | 32 | 300 | 47.6863 | 1.5 | 1.5 | 47.3342 | 1.8 | 1.8 | 108.2713 | 108.2724 | 46.402 | 46.408 | 309.6129 | 309.6046 | 0.6735 | 0.6728 | 0.669 | 0.6669 | 0.6683 | 0.6641 | 0.6648 | 0.6639 | 0.661 | 0.664 | 0.6611 | 0.6643 | 0.662 | 0.6604 | 0.662 | 0.6637 | 0.6592 | 0.6619 | 0.6638 | 0.6619 | 11.5002 | 11.5 | 0 | 0.0015 | 450.0054 | 450 | 0 | 23 | 15 | 10.6 | 0 | 180 | 1.2002 | 1.2 | 1.0234 | 1.0002 | 1 | 0.7737 | 1.4002 | 1.4 | 1.1715 | 0 | 0 | 0 | 1.7223 | 23 | 0 | 0 | 0 | 1 | 0.002 | 0.1369 | 1 | 0 | 0 | 0 | 0.0207 | 0.003 | 0 | 0 | 0 | 0 | 0 | 0 | 0 | 0 | 3290.6627 | 3287.3621 | 14.7387 | 6632.5156 | 0.5388 | 0 | 52.4884 | 52.5 | 70 | 66.4143 | 68.5512 | 63.9007 | 52.4753 | 52.5 | 70 | 85.3933 | 68.706 | 72.894 | 64.5791 | 65 | 73.33 | 154.678 | 154.6734 | 309.6088 | 309.6129 | 0 | 0 | 1 | 0 | 0 | 1 | 0 | 3294.0231 | 3268.4945
2024-08-07 12:47:06.005 | 4118.558 | 33 | 300 | 46.844 | 1.5 | 1.5 | 46.975 | 1.8 | 1.8 | 97.4442 | 97.4468 | 41.7618 | 41.766 | 278.6516 | 278.6502 | 0.6914 | 0.6904 | 0.6875 | 0.6855 | 0.6871 | 0.6837 | 0.6834 | 0.6828 | 0.681 | 0.6827 | 0.6808 | 0.6832 | 0.6816 | 0.6799 | 0.6811 | 0.6827 | 0.679 | 0.6815 | 0.683 | 0.6811 | 11.4988 | 11.5 | 0 | 0.0013 | 405.0057 | 405 | 0 | 23 | 15 | 10.6 | 0 | 180 | 1.2004 | 1.2 | 1.0375 | 1 | 1 | 0.7923 | 1.4001 | 1.4 | 1.1705 | 0 | 0 | 0 | 0.9842 | 23 | 0 | 0 | 0 | 1 | 0.001 | 0.1367 | 1 | 0 | 0 | 0 | 0.0197 | 0.002 | 0 | 0 | 0 | 0 | 0 | 0 | 0 | 0 | 3290.6627 | 3287.3621 | 15.2393 | 6171.9934 | 0.475 | 0 | 52.4904 | 52.5 | 70 | 66.6562 | 68.957 | 64.0889 | 52.4853 | 52.5 | 70 | 78.9788 | 68.888 | 72.176 | 64.7248 | 65 | 72.576 | 139.2108 | 139.206 | 278.6478 | 278.6516 | 0 | 0 | 1 | 0 | 0 | 1 | 0 | 3294.0231 | 3268.4945
2024-08-07 12:53:10.005 | 4482.558 | 34 | 300 | 46.6507 | 1.4998 | 1.5 | 46.5944 | 1.7999 | 1.8 | 86.6171 | 86.6112 | 37.1216 | 37.128 | 247.6903 | 247.6836 | 0.7064 | 0.7057 | 0.7031 | 0.7015 | 0.703 | 0.6999 | 0.6994 | 0.7006 | 0.6979 | 0.699 | 0.6977 | 0.6996 | 0.6985 | 0.6965 | 0.6973 | 0.6985 | 0.6954 | 0.6969 | 0.6993 | 0.6965 | 11.5043 | 11.5 | 0 | 0.0012 | 360.0022 | 360 | 0 | 23 | 15 | 10.6 | 0 | 180 | 1.2 | 1.2 | 1.0504 | 1.0001 | 1 | 0.8112 | 1.3998 | 1.4 | 1.1694 | 0 | 0 | 0 | 1.2302 | 23 | 0 | 0 | 0 | 1 | 0.0249 | 0.136 | 1 | 0 | 0 | 0 | 0.0221 | 0 | 0 | 0 | 0 | 0 | 0 | 0 | 0 | 0 | 3290.6627 | 3287.3621 | 15.6661 | 5639.8182 | 0.4198 | 0 | 52.4643 | 52.5 | 70 | 65.8886 | 69.0229 | 64.0048 | 52.5212 | 52.5 | 70 | 75.5121 | 69.11 | 71.248 | 64.5312 | 65 | 71.546 | 123.7354 | 123.7387 | 247.6862 | 247.6903 | 0 | 0 | 1 | 0 | 0 | 1 | 0 | 3294.0231 | 3268.4945
2024-08-07 12:59:14.005 | 4846.558 | 35 | 300 | 46.7553 | 1.4997 | 1.5 | 45.1491 | 1.7999 | 1.8 | 75.7899 | 75.7706 | 32.4814 | 32.442 | 216.729 | 216.713 | 0.7195 | 0.7193 | 0.7178 | 0.716 | 0.7174 | 0.7154 | 0.7142 | 0.7171 | 0.7134 | 0.7147 | 0.7132 | 0.7147 | 0.7131 | 0.7119 | 0.7124 | 0.7137 | 0.7108 | 0.7127 | 0.7145 | 0.7116 | 11.4951 | 11.5 | 0 | 0.0011 | 315.0007 | 315 | 0 | 23 | 15 | 10.6 | 0 | 180 | 1.2002 | 1.2 | 1.0635 | 1 | 1 | 0.83 | 1.4 | 1.4 | 1.1686 | 0 | 0 | 0 | 0.9842 | 23 | 0 | 0 | 0 | 1 | 0.0005 | 0.1432 | 1 | 0 | 0 | 0 | 0.0197 | 0.002 | 0 | 0 | 0 | 0 | 0 | 0 | 0 | 0 | 3290.6627 | 3287.3621 | 16.0637 | 5060.0872 | 0.3669 | 0 | 52.5924 | 52.5 | 70 | 64.7872 | 69.1169 | 63.8607 | 52.5572 | 52.5 | 70 | 74.5401 | 69.902 | 70.14 | 64.3037 | 65 | 70.454 | 108.2136 | 108.2713 | 216.7112 | 216.729 | 0 | 0 | 1 | 0 | 0 | 1 | 0 | 3294.0231 | 3268.4945
2024-08-07 13:05:18.005 | 5210.558 | 36 | 300 | 46.4618 | 1.4996 | 1.5 | 44.2248 | 1.8 | 1.8 | 72.1809 | 72.1646 | 30.9347 | 30.932 | 206.4086 | 206.4184 | 0.7247 | 0.7243 | 0.7229 | 0.7214 | 0.7223 | 0.7203 | 0.7193 | 0.7228 | 0.7187 | 0.7201 | 0.7183 | 0.7192 | 0.7186 | 0.717 | 0.718 | 0.7191 | 0.7166 | 0.7182 | 0.7198 | 0.718 | 11.5 | 11.5 | 0 | 0.001 | 300.0052 | 300 | 0 | 23 | 15 | 10.6 | 0 | 180 | 1.1999 | 1.2 | 1.0665 | 0.9998 | 1 | 0.8351 | 1.4003 | 1.4 | 1.1696 | 0 | 0 | 0 | 0.4921 | 23 | 0 | 0 | 0 | 1 | 0.0034 | 0.1399 | 1 | 0 | 0 | 0 | 0.0202 | 0.002 | 0 | 0 | 0 | 0 | 0 | 0 | 0 | 0 | 3290.6627 | 3287.3621 | 16.2012 | 4860.4474 | 0.3517 | 0 | 52.4844 | 52.5 | 70 | 64.9431 | 69.1389 | 64.6235 | 52.4733 | 52.5 | 70 | 74.1749 | 70.266 | 70.528 | 65.3535 | 65 | 70.93 | 103.0996 | 103.1156 | 206.4118 | 206.4086 | 0 | 0 | 1 | 0 | 0 | 1 | 0 | 3294.0231 | 3268.4945
2024-08-07 13:11:22.005 | 5574.558 | 37 | 300 | 46.2258 | 1.5 | 1.5 | 43.4532 | 1.8002 | 1.8 | 64.9628 | 64.966 | 27.8412 | 27.87 | 185.7677 | 185.782 | 0.7347 | 0.7341 | 0.7328 | 0.7312 | 0.7323 | 0.7304 | 0.7296 | 0.7324 | 0.7289 | 0.7298 | 0.7286 | 0.7293 | 0.7286 | 0.7269 | 0.7282 | 0.7291 | 0.7268 | 0.7284 | 0.7299 | 0.7276 | 11.5012 | 11.5 | 0 | 0.0009 | 270.0038 | 270 | 0 | 23 | 15 | 10.6 | 0 | 180 | 1.2001 | 1.2 | 1.0746 | 0.9999 | 1 | 0.8471 | 1.4 | 1.4 | 1.1693 | 0 | 0 | 0 | 0.7381 | 23 | 0 | 0 | 0 | 1 | 0 | 0.14 | 1 | 0 | 0 | 0 | 0.0226 | 0.0005 | 0 | 0 | 0 | 0 | 0 | 0 | 0 | 0 | 3290.6627 | 3287.3621 | 16.4652 | 4445.6574 | 0.3179 | 0 | 52.3863 | 52.5 | 70 | 65.2249 | 69.1369 | 65.2882 | 52.4014 | 52.5 | 70 | 74.604 | 70.588 | 70.516 | 65.8863 | 65 | 70.95 | 92.8332 | 92.804 | 185.7886 | 185.7677 | 0 | 0 | 1 | 0 | 0 | 1 | 0 | 3294.0231 | 3268.4945
2024-08-07 13:17:26.005 | 5938.558 | 38 | 300 | 46.4728 | 1.5002 | 1.5 | 42.2912 | 1.8001 | 1.8 | 54.1357 | 54.1336 | 23.201 | 23.18 | 154.8064 | 154.8204 | 0.7481 | 0.7478 | 0.7471 | 0.7448 | 0.7458 | 0.7441 | 0.7433 | 0.7456 | 0.7431 | 0.7437 | 0.7429 | 0.7435 | 0.743 | 0.7422 | 0.7423 | 0.743 | 0.7407 | 0.743 | 0.7441 | 0.7417 | 11.4895 | 11.5 | 0 | 0.0008 | 224.9957 | 225 | 0 | 23 | 15 | 10.6 | 0 | 180 | 1.1999 | 1.2 | 1.0865 | 0.9999 | 1 | 0.8641 | 1.4004 | 1.4 | 1.1682 | 0 | 0 | 0 | 0.246 | 23 | 0 | 0 | 0 | 1 | 0.0137 | 0.1388 | 1 | 0 | 0 | 0 | 0.0197 | 0.0025 | 0 | 0 | 0 | 0 | 0 | 0 | 0 | 0 | 3290.6627 | 3287.3621 | 16.8399 | 3788.8954 | 0.267 | 0 | 52.5104 | 52.5 | 70 | 65.4548 | 69.1689 | 64.8658 | 52.5192 | 52.5 | 70 | 74.8794 | 71.34 | 69.244 | 65.3694 | 65 | 69.694 | 77.315 | 77.3367 | 154.822 | 154.8064 | 0 | 0 | 1 | 0 | 0 | 1 | 0 | 3294.0231 | 3268.4945
2024-08-07 13:23:35.005 | 6307.558 | 39 | 300 | 46.3191 | 1.5001 | 1.5 | 42.7305 | 1.7998 | 1.8 | 43.3085 | 43.3092 | 18.5608 | 18.55 | 123.8451 | 123.831 | 0.7539 | 0.7534 | 0.7521 | 0.7498 | 0.7514 | 0.7495 | 0.7487 | 0.7498 | 0.7489 | 0.7496 | 0.7488 | 0.7487 | 0.7485 | 0.7485 | 0.7482 | 0.7497 | 0.7472 | 0.7487 | 0.7502 | 0.7477 | 11.4986 | 11.5 | 0 | 0.0006 | 179.9997 | 180 | 0 | 23 | 15 | 10.6 | 0 | 180 | 0.8999 | 0.9 | 0.796 | 0.7 | 0.7 | 0.569 | 1.0999 | 1.1 | 0.8677 | 0 | 0 | 0 | 0.246 | 23 | 0 | 0 | 0 | 1 | 0.0015 | 0.1426 | 1 | 0 | 0 | 0 | 0.0187 | 0.0005 | 0 | 0 | 0 | 0 | 0 | 0 | 0 | 0 | 3290.6627 | 3287.3621 | 17.0159 | 3062.85 | 0.2208 | 0 | 52.4563 | 52.5 | 70 | 65.8746 | 69.1908 | 65.12 | 52.3794 | 52.5 | 70 | 72.9894 | 70.95 | 68.534 | 65.8265 | 65 | 69.04 | 61.8482 | 61.8693 | 123.8316 | 123.8451 | 0 | 0 | 1 | 0 | 0 | 1 | 0 | 3294.0231 | 3268.4945
2024-08-07 13:29:39.005 | 6671.558 | 40 | 300 | 46.1112 | 1.999 | 1.5 | 43.0127 | 2.3997 | 1.8 | 43.3085 | 43.2876 | 18.5608 | 18.6 | 123.8451 | 123.8292 | 0.7769 | 0.7755 | 0.7745 | 0.7726 | 0.7743 | 0.7728 | 0.7717 | 0.7728 | 0.7719 | 0.7732 | 0.7718 | 0.7722 | 0.772 | 0.7722 | 0.7722 | 0.7732 | 0.7708 | 0.7722 | 0.7737 | 0.7715 | 11.4906 | 11.5 | 0 | 0.0004 | 134.9977 | 135 | 0 | 23 | 15 | 10.6 | 0 | 180 | 0.9 | 0.9 | 0.7939 | 0.7001 | 0.7 | 0.5713 | 1.0995 | 1.1 | 0.8653 | 0 | 0 | 0 | 0.4921 | 23 | 0 | 0 | 0 | 1 | 0.0122 | 0.1472 | 1 | 0 | 0 | 0 | 0.0226 | 0.001 | 0 | 0 | 0 | 0 | 0 | 0 | 0 | 0 | 3290.6627 | 3287.3621 | 17.604 | 2376.498 | 0.1681 | 0 | 52.5164 | 52.5 | 70 | 66.1764 | 69.3508 | 63.2861 | 52.5432 | 52.5 | 70 | 73.8276 | 70.978 | 65.658 | 64.0422 | 65 | 66.148 | 61.8882 | 61.8693 | 123.8304 | 123.8451 | 0 | 0 | 1 | 0 | 0 | 1 | 0 | 3294.0231 | 3268.4945
2024-08-07 13:35:48.005 | 7040.558 | 41 | 300 | 46.1938 | 2.4011 | 1.5 | 43.7104 | 2.8816 | 1.8 | 43.3085 | 43.317 | 18.5608 | 18.564 | 123.8451 | 123.9132 | 0.7745 | 0.7709 | 0.7698 | 0.7687 | 0.7694 | 0.768 | 0.767 | 0.7684 | 0.7675 | 0.7684 | 0.7675 | 0.768 | 0.7673 | 0.7676 | 0.7676 | 0.7685 | 0.7662 | 0.7677 | 0.7696 | 0.7671 | 11.4994 | 11.5 | 0 | 0.0004 | 112.503 | 112.5 | 0 | 23 | 15 | 10.6 | 0 | 180 | 0.4999 | 0.5 | 0.3814 | 0.2999 | 0.3 | 0.1528 | 0.7002 | 0.7 | 0.4679 | 0 | 0 | 0 | 0.4921 | 23 | 0 | 0 | 0 | 1 | 0.0005 | 0.1482 | 1 | 0 | 0 | 0 | 0.0192 | 0.002 | 0 | 0 | 0 | 0 | 0 | 0 | 0 | 0 | 3290.6627 | 3287.3621 | 17.5248 | 1971.5918 | 0.1492 | 0 | 52.5284 | 52.5 | 70 | 66.1784 | 69.3208 | 61.9207 | 52.5652 | 52.5 | 70 | 74.5202 | 70.636 | 65.79 | 65.6029 | 65 | 67.082 | 61.8906 | 61.8693 | 123.915 | 123.8451 | 0 | 0 | 1 | 0 | 0 | 1 | 0 | 3294.0231 | 3268.4945
2024-08-07 13:41:52.005 | 7404.558 | 42 | 300 | 46.3767 | 3.0008 | 1.5 | 43.7166 | 3.6014 | 1.8 | 43.3085 | 43.3224 | 18.5608 | 18.592 | 123.8451 | 123.891 | 0.7893 | 0.7861 | 0.7859 | 0.784 | 0.7854 | 0.7843 | 0.7831 | 0.7854 | 0.7839 | 0.7849 | 0.7839 | 0.7841 | 0.7837 | 0.7837 | 0.7838 | 0.7849 | 0.7825 | 0.7841 | 0.7851 | 0.7831 | 11.4943 | 11.5 | 0 | 0.0003 | 90.0022 | 90 | 0 | 23 | 15 | 10.6 | 0 | 180 | 0.4999 | 0.5 | 0.3819 | 0.3 | 0.3 | 0.1547 | 0.6996 | 0.7 | 0.4669 | 0 | 0 | 0 | 0.246 | 23 | 0 | 0 | 0 | 1 | 0.0156 | 0.1492 | 1 | 0 | 0 | 0 | 0.0212 | 0.0005 | 0 | 0 | 0 | 0 | 0 | 0 | 0 | 0 | 3290.6627 | 3287.3621 | 17.9205 | 1612.8856 | 0.1237 | 0 | 52.5524 | 52.5 | 70 | 66.1624 | 69.2548 | 59.3379 | 52.4653 | 52.5 | 70 | 74.0911 | 70.522 | 64.462 | 65.1639 | 65 | 66.208 | 61.9054 | 61.8693 | 123.8906 | 123.8451 | 0 | 0 | 1 | 0 | 0 | 1 | 0 | 3294.0231 | 3268.4945
2024-08-07 13:47:56.005 | 7768.558 | 43 | 300 | 46.1682 | 4.0014 | 1.5 | 43.9755 | 4.8011 | 1.8 | 43.3085 | 43.3074 | 18.5608 | 18.554 | 123.8451 | 123.8658 | 0.8063 | 0.8034 | 0.8037 | 0.8014 | 0.803 | 0.8028 | 0.8013 | 0.8031 | 0.8017 | 0.8033 | 0.8022 | 0.8015 | 0.8026 | 0.8018 | 0.802 | 0.8034 | 0.8015 | 0.8025 | 0.8035 | 0.8016 | 11.5021 | 11.5 | 0 | 0.0002 | 67.5006 | 67.5 | 0 | 23 | 15 | 10.6 | 0 | 180 | 0.5002 | 0.5 | 0.3847 | 0.2999 | 0.3 | 0.1579 | 0.6999 | 0.7 | 0.4652 | 0 | 0 | 0 | 0.9842 | 23 | 0 | 0 | 0 | 1 | 0.0024 | 0.1509 | 1 | 0 | 0 | 0 | 0.0192 | 0.002 | 0 | 0 | 0 | 0 | 0 | 0 | 0 | 0 | 3290.6627 | 3287.3621 | 18.3601 | 1239.3154 | 0.0968 | 0 | 52.5224 | 52.5 | 70 | 66.1764 | 69.3228 | 61.1518 | 52.4873 | 52.5 | 70 | 74.0352 | 70.372 | 62.484 | 64.0602 | 65 | 64.914 | 61.8734 | 61.8693 | 123.8668 | 123.8451 | 0 | 0 | 1 | 0 | 0 | 1 | 0 | 3294.0231 | 3268.4945
2024-08-07 13:54:01.005 | 8133.558 | 44 | 300 | 46.1195 | 4.4994 | 1.5 | 43.9608 | 5.4005 | 1.8 | 43.3085 | 43.3038 | 18.5608 | 18.546 | 123.8451 | 123.8664 | 0.8111 | 0.8094 | 0.8092 | 0.807 | 0.8089 | 0.8087 | 0.8073 | 0.8082 | 0.8078 | 0.8093 | 0.8085 | 0.8073 | 0.8087 | 0.8078 | 0.8079 | 0.8092 | 0.8073 | 0.8082 | 0.8096 | 0.8082 | 11.4906 | 11.5 | 0 | 0.0002 | 59.9987 | 60 | 0 | 23 | 15 | 10.6 | 0 | 180 | 0.4001 | 0.4 | 0.2804 | 0.2016 | 0.2 | 0.0499 | 0.6001 | 0.6 | 0.3668 | 0 | 0 | 0 | 0.4921 | 23 | 0 | 0 | 0 | 1 | 0.0044 | 0.1498 | 1 | 0 | 0 | 0 | 0.0182 | 0.001 | 0 | 0 | 0 | 0 | 0 | 0 | 0 | 0 | 3290.6627 | 3287.3621 | 18.5033 | 1110.171 | 0.0876 | 0 | 52.4684 | 52.5 | 70 | 66.1584 | 69.2908 | 62.0528 | 52.4693 | 52.5 | 70 | 74.7357 | 70.382 | 62.174 | 65.2417 | 65 | 65.874 | 61.8506 | 61.8693 | 123.8676 | 123.8451 | 0 | 0 | 1 | 0 | 0 | 1 | 0 | 3294.0231 | 3268.4945
2024-08-07 13:56:05.005 | 8257.558 | 45 | 300 | 46.2869 | 6.0003 | 1.5 | 44.1238 | 7.1979 | 1.8 | 43.3085 | 43.309 | 18.5608 | 18.568 | 123.8451 | 123.8076 | 0.8279 | 0.8263 | 0.8266 | 0.8245 | 0.8263 | 0.826 | 0.8246 | 0.8258 | 0.8263 | 0.8268 | 0.826 | 0.8253 | 0.8264 | 0.8254 | 0.8253 | 0.8269 | 0.8249 | 0.8259 | 0.8271 | 0.8258 | 11.5006 | 11.5 | 0 | 0.0001 | 45.0092 | 45 | 0 | 23 | 15 | 10.6 | 0 | 180 | 0.4001 | 0.4 | 0.2801 | 0.2005 | 0.2 | 0.0492 | 0.5999 | 0.6 | 0.3662 | 0 | 0 | 0 | 0.4921 | 23 | 0 | 0 | 0 | 1 | 0.0112 | 0.1504 | 1 | 0 | 0 | 0 | 0.0202 | 0.0015 | 0 | 0 | 0 | 0 | 0 | 0 | 0 | 0 | 3290.6627 | 3287.3621 | 18.9231 | 851.7112 | 0.0706 | 0 | 52.5644 | 52.5 | 70 | 66.1385 | 69.3168 | 62.3251 | 52.5392 | 52.5 | 70 | 74.7397 | 70.41 | 61.776 | 65.4872 | 65 | 65.906 | 61.8846 | 61.8693 | 123.8076 | 123.8451 | 0 | 0 | 1 | 0 | 0 | 1 | 0 | 3294.0231 | 3268.4945
2024-08-07 13:57:14.005 | 8326.558 | 46 | 300 | 46.0211 | 11.9985 | 1.5 | 43.8628 | 14.399 | 1.8 | 43.3085 | 43.3044 | 18.5608 | 18.566 | 123.8451 | 123.8452 | 0.8604 | 0.8591 | 0.8597 | 0.8579 | 0.8598 | 0.8594 | 0.858 | 0.8594 | 0.8603 | 0.8601 | 0.8595 | 0.8588 | 0.8604 | 0.8593 | 0.8592 | 0.8603 | 0.8585 | 0.8595 | 0.8607 | 0.8592 | 11.5004 | 11.5 | 0 | 0.0001 | 22.4978 | 22.5 | 0 | 23 | 15 | 10.6 | 0 | 180 | 0.4 | 0.4 | 0.2795 | 0.1999 | 0.2 | 0.0491 | 0.6001 | 0.6 | 0.3666 | 0 | 0 | 0 | 0.4921 | 23 | 0 | 0 | 0 | 1 | 0.0029 | 0.149 | 1 | 0 | 0 | 0 | 0.0187 | 0.0005 | 0 | 0 | 0 | 0 | 0 | 0 | 0 | 0 | 3290.6627 | 3287.3621 | 19.718 | 443.6126 | 0.0455 | 0 | 52.4583 | 52.5 | 70 | 66.1964 | 69.3328 | 62.5113 | 52.4953 | 52.5 | 70 | 75.055 | 70.472 | 61.35 | 65.4792 | 65 | 65.588 | 61.88 | 61.8693 | 123.8462 | 123.8451 | 0 | 0.02 | 1 | 0 | 0.02 | 1 | 0 | 3294.0231 | 3268.4945
2024-08-07 13:58:23.005 | 8395.558 | 47 | 300 | 46.1904 | 30.0167 | 1.5 | 43.8796 | 36.0281 | 1.8 | 43.3085 | 43.3326 | 18.5608 | 18.55 | 123.8451 | 123.9318 | 0.8906 | 0.8902 | 0.8909 | 0.8892 | 0.891 | 0.8911 | 0.8893 | 0.8911 | 0.8923 | 0.8913 | 0.8912 | 0.8899 | 0.8923 | 0.8908 | 0.8907 | 0.8919 | 0.8904 | 0.891 | 0.8919 | 0.8906 | 11.5031 | 11.5 | 0 | 0 | 9.0111 | 9 | 0 | 23 | 15 | 10.6 | 0 | 180 | 0.3999 | 0.4 | 0.2791 | 0.1999 | 0.2 | 0.0497 | 0.5998 | 0.6 | 0.3657 | 0 | 0 | 0 | 0.7381 | 23 | 0 | 0 | 0 | 1 | 0.0273 | 0.1493 | 1 | 0 | 0 | 0 | 0.0167 | 0 | 0 | 0 | 0 | 0 | 0 | 0 | 0 | 0 | 3290.6627 | 3287.3621 | 20.4552 | 184.3246 | 0.03 | 0 | 52.5344 | 52.5 | 70 | 66.1504 | 69.3248 | 62.5053 | 52.5113 | 52.5 | 70 | 75.2247 | 70.48 | 62.002 | 65.2597 | 65 | 65.25 | 61.8832 | 61.8693 | 123.9318 | 123.8451 | 0 | 0 | 1 | 0 | 0 | 1 | 0 | 3294.0231 | 3268.4945
2024-08-07 14:00:32.005 | 8524.558 | 48 | 300 | 46.0314 | 1.5 | 1.5 | 43.963 | 1.7996 | 1.8 | 43.3085 | 43.3118 | 18.5608 | 18.526 | 123.8451 | 123.8208 | 0.9458 | 0.9486 | 0.9504 | 0.9435 | 0.9487 | 0.9559 | 0.9491 | 0.9542 | 0.9589 | 0.9528 | 0.9531 | 0.9485 | 0.9577 | 0.955 | 0.9491 | 0.9515 | 0.9524 | 0.9512 | 0.9488 | 0.9503 | 11.4971 | 11.5 | 0 | 0 | -0.0221 | 0 | 0 | 23 | 15 | 10.6 | 0 | 180 | 0.4 | 0.4 | 0.2787 | 0.2 | 0.2 | 0.0502 | 0.5999 | 0.6 | 0.365 | 0 | 0 | 0 | 0.4921 | 23 | 0 | 0 | 0 | 1 | 0.0029 | 0.1498 | 1 | 0 | 0 | 0 | 0.0207 | 0.0005 | 0 | 0 | 0 | 0 | 0 | 0 | 0 | 0 | 3290.6627 | 3287.3621 | 21.8436 | -0.4814 | 0.0224 | 0 | 52.4844 | 52.5 | 70 | 66.1265 | 69.3568 | 62.257 | 52.5212 | 52.5 | 70 | 74.6858 | 70.46 | 62.192 | 64.6729 | 65 | 64.592 | 61.8556 | 61.8693 | 123.8202 | 123.8451 | 0 | 0 | 1 | 0 | 0 | 1 | 0 | 3294.0231 | 3268.4945
2024-08-07 14:01:48.005 | 8600.558 | 49 | 300 | 46.2326 | 3.0021 | 1.5 | 44.1035 | 3.6003 | 1.8 | 43.3085 | 43.336 | 18.5608 | 18.532 | 123.8451 | 123.8544 | 0.777 | 0.7744 | 0.7742 | 0.7718 | 0.7734 | 0.7732 | 0.7719 | 0.773 | 0.7725 | 0.7731 | 0.772 | 0.7726 | 0.7731 | 0.7711 | 0.7725 | 0.7739 | 0.7713 | 0.7726 | 0.7737 | 0.7723 | 11.5037 | 11.5 | 0 | 0.0003 | 90.0001 | 90 | 0 | 23 | 15 | 10.6 | 0 | 180 | 0.4 | 0.4 | 0.2816 | 0.201 | 0.2 | 0.0497 | 0.5998 | 0.6 | 0.3654 | 0 | 0 | 0 | 0 | 23 | 0 | 0 | 0 | 1 | 0.002 | 0.1502 | 1 | 0 | 0 | 0 | 0.0187 | 0.0005 | 0 | 0 | 0 | 0 | 0 | 0 | 0 | 0 | 3290.6627 | 3287.3621 | 17.6488 | 1588.3948 | 0.1256 | 0 | 52.5244 | 52.5 | 70 | 66.0125 | 69.2868 | 61.9607 | 52.5152 | 52.5 | 70 | 74.2507 | 70.366 | 63.908 | 64.6529 | 65 | 65.768 | 61.8578 | 61.8693 | 123.8562 | 123.8451 | 0 | 0 | 1 | 0 | 0 | 1 | 0 | 3294.0231 | 3268.4945
2024-08-07 14:03:00.005 | 8672.558 | 50 | 300 | 46.1524 | 1.4993 | 1.5 | 44.1274 | 1.7993 | 1.8 | 43.3085 | 43.2936 | 18.5608 | 18.56 | 123.8451 | 123.8022 | 0.948 | 0.9503 | 0.9529 | 0.9464 | 0.951 | 0.9581 | 0.9515 | 0.9565 | 0.9612 | 0.9552 | 0.9557 | 0.951 | 0.9601 | 0.9571 | 0.9514 | 0.9539 | 0.9551 | 0.9536 | 0.9512 | 0.9527 | 11.5037 | 11.5 | 0 | 0 | -0.0125 | 0 | 0 | 23 | 15 | 10.6 | 0 | 180 | 0.4001 | 0.4 | 0.2789 | 0.1998 | 0.2 | 0.0494 | 0.6001 | 0.6 | 0.3653 | 0 | 0 | 0 | 0 | 23 | 0 | 0 | 0 | 1 | 0.002 | 0.1497 | 1 | 0 | 0 | 0 | 0.0177 | 0.0005 | 0 | 0 | 0 | 0 | 0 | 0 | 0 | 0 | 3290.6627 | 3287.3621 | 21.8966 | -0.2734 | 0.0242 | 0 | 52.5384 | 52.5 | 70 | 66.1265 | 69.3548 | 62.3311 | 52.5312 | 52.5 | 70 | 74.4763 | 70.386 | 62.952 | 65.082 | 65 | 64.93 | 61.8494 | 61.8693 | 123.8004 | 123.8451 | 0 | 0 | 1 | 0 | 0 | 1 | 0 | 3294.0231 | 3268.4945