## Polarization curve
Time Stamp | SAMPLE_POINT_NUMBER | j→ (A/cm2) | j→_set (A/cm2) | current (A) | current_set (A) | V_max (V) | V_avg (V) | V_min (V) | V_std (V) | V_max-V_min (V) | V_max-V_avg (V) | V_avg-V_min (V) | V_avg+V_std (V) | V_avg-V_std (V) | anode_stoich_set (N/A) | anode_stoich (N/A) | cathode_stoich_set (N/A) | cathode_stoich (N/A) | pressure_cathode_set (barg) | pressure_cathode_inlet (barg) | pressure_cathode_outlet (barg) | pressure_anode_set (barg) | pressure_anode_inlet (barg) | pressure_anode_outlet (barg) | temp_coolant_set (°C) | temp_coolant_inlet (°C) | temp_coolant_outlet (°C) | flow_coolant_set (LPM) | flow_coolant (LPM) | temp_anode_dewpoint_set (°C) | temp_anode_dewpoint_gas (°C) | temp_cathode_dewpoint_set (°C) | temp_cathode_dewpoint_gas (°C)
2024-09-11 18:32:46.005 | 4 | 1.5 | 1.5 | 450.0045 | 450 | 0.6697 | 0.6569 | 0.6514 | 0.0041 | 0.0183 | 0.0128 | 0.0055 | 0.6609 | 0.6528 | 1.5 | 1.5001 | 1.8 | 1.7997 | 1 | 1.0002 | 0.7473 | 1.2 | 1.2003 | 1.0232 | 65 | 64.5951 | 73.53 | 11.5 | 11.5039 | 52.5 | 52.5924 | 52.5 | 52.5452
2024-09-11 18:38:50.005 | 5 | 1.35 | 1.35 | 404.9954 | 405 | 0.6878 | 0.6771 | 0.6716 | 0.0034 | 0.0162 | 0.0107 | 0.0055 | 0.6805 | 0.6737 | 1.5 | 1.4998 | 1.8 | 1.8 | 1 | 0.9999 | 0.772 | 1.2 | 1.2 | 1.0366 | 65 | 65.8464 | 73.608 | 11.5 | 11.4992 | 52.5 | 52.4383 | 52.5 | 52.5552
2024-09-11 18:44:54.005 | 6 | 1.2 | 1.2 | 360.006 | 360 | 0.7021 | 0.6931 | 0.6887 | 0.0029 | 0.0134 | 0.009 | 0.0044 | 0.696 | 0.6902 | 1.5 | 1.4999 | 1.8 | 1.8005 | 1 | 0.9999 | 0.7913 | 1.2 | 1.2 | 1.0508 | 65 | 64.9044 | 71.868 | 11.5 | 11.5012 | 52.5 | 52.5004 | 52.5 | 52.5073
2024-09-11 18:50:58.005 | 7 | 1.05 | 1.05 | 314.9998 | 315 | 0.7172 | 0.7088 | 0.7042 | 0.0026 | 0.013 | 0.0083 | 0.0047 | 0.7114 | 0.7063 | 1.5 | 1.5002 | 1.8 | 1.8 | 1 | 0.9999 | 0.8106 | 1.2 | 1.2002 | 1.0633 | 65 | 65.9163 | 71.814 | 11.5 | 11.4965 | 52.5 | 52.5304 | 52.5 | 52.5272
2024-09-11 18:57:02.005 | 8 | 1 | 1 | 300.008 | 300 | 0.7204 | 0.712 | 0.7074 | 0.0025 | 0.013 | 0.0084 | 0.0046 | 0.7145 | 0.7094 | 1.5 | 1.5 | 1.8 | 1.8001 | 1 | 1 | 0.8166 | 1.2 | 1.2 | 1.0676 | 65 | 64.7767 | 70.43 | 11.5 | 11.4998 | 52.5 | 52.5184 | 52.5 | 52.5392
2024-09-11 19:03:06.005 | 9 | 0.9 | 0.9 | 270.0048 | 270 | 0.7288 | 0.7218 | 0.7174 | 0.0023 | 0.0114 | 0.007 | 0.0044 | 0.724 | 0.7195 | 1.5 | 1.5001 | 1.8 | 1.7999 | 1 | 1 | 0.8301 | 1.2 | 1.2001 | 1.0764 | 65 | 65.0521 | 70.128 | 11.5 | 11.498 | 52.5 | 52.5344 | 52.5 | 52.4433
2024-09-11 19:09:10.006 | 10 | 0.75 | 0.75 | 224.9957 | 225 | 0.7427 | 0.7363 | 0.7322 | 0.002 | 0.0105 | 0.0064 | 0.0041 | 0.7383 | 0.7344 | 1.5 | 1.5002 | 1.8 | 1.8003 | 1 | 1 | 0.8483 | 1.2 | 1.2 | 1.0881 | 65 | 65.3694 | 69.534 | 11.5 | 11.5025 | 52.5 | 52.5804 | 52.5 | 52.5772
2024-09-11 19:15:19.005 | 11 | 0.6 | 0.6 | 179.9941 | 180 | 0.7475 | 0.7407 | 0.7372 | 0.0019 | 0.0103 | 0.0068 | 0.0035 | 0.7426 | 0.7387 | 1.5 | 1.4994 | 1.8 | 1.8 | 0.7 | 0.7 | 0.5595 | 0.9 | 0.9 | 0.7956 | 65 | 64.5192 | 67.75 | 11.5 | 11.5027 | 52.5 | 52.4443 | 52.5 | 52.5113
2024-09-11 19:21:23.005 | 12 | 0.45 | 0.45 | 134.9911 | 135 | 0.7713 | 0.765 | 0.762 | 0.0017 | 0.0093 | 0.0063 | 0.003 | 0.7667 | 0.7633 | 1.5 | 2.0007 | 1.8 | 2.4001 | 0.7 | 0.6999 | 0.5603 | 0.9 | 0.8999 | 0.7937 | 65 | 65.4353 | 67.548 | 11.5 | 11.4996 | 52.5 | 52.5004 | 52.5 | 52.5192
2024-09-11 19:27:38.005 | 13 | 0.375 | 0.375 | 112.5042 | 112.5 | 0.7662 | 0.7586 | 0.7549 | 0.0018 | 0.0113 | 0.0076 | 0.0036 | 0.7604 | 0.7567 | 1.5 | 2.3994 | 1.8 | 2.8801 | 0.3 | 0.3 | 0.1448 | 0.5 | 0.5 | 0.3815 | 65 | 64.8605 | 66.372 | 11.5 | 11.5016 | 52.5 | 52.4724 | 52.5 | 52.3155
2024-09-11 19:33:42.005 | 14 | 0.3 | 0.3 | 90.0019 | 90 | 0.7795 | 0.7723 | 0.769 | 0.0017 | 0.0105 | 0.0073 | 0.0032 | 0.7739 | 0.7706 | 1.5 | 3.0018 | 1.8 | 3.6004 | 0.3 | 0.3 | 0.1475 | 0.5 | 0.5 | 0.3824 | 65 | 63.216 | 64.452 | 11.5 | 11.4992 | 52.5 | 52.4964 | 52.5 | 52.5172
2024-09-11 19:39:46.005 | 15 | 0.225 | 0.225 | 67.5077 | 67.5 | 0.7978 | 0.7928 | 0.7896 | 0.0014 | 0.0082 | 0.0051 | 0.0031 | 0.7941 | 0.7914 | 1.5 | 4.0002 | 1.8 | 4.799 | 0.3 | 0.3 | 0.1489 | 0.5 | 0.4998 | 0.3835 | 65 | 64.13 | 64.816 | 11.5 | 11.4996 | 52.5 | 52.4924 | 52.5 | 52.4953
2024-09-11 19:45:50.005 | 16 | 0.2 | 0.2 | 60.0034 | 60 | 0.8005 | 0.7963 | 0.7938 | 0.0011 | 0.0067 | 0.0042 | 0.0025 | 0.7974 | 0.7953 | 1.5 | 4.5007 | 1.8 | 5.3993 | 0.2 | 0.2091 | 0.0546 | 0.4 | 0.4001 | 0.2798 | 65 | 64.615 | 65.262 | 11.5 | 11.4977 | 52.5 | 52.5464 | 52.5 | 52.5053
2024-09-11 19:47:54.005 | 17 | 0.15 | 0.15 | 44.9949 | 45 | 0.8165 | 0.8128 | 0.8101 | 0.001 | 0.0065 | 0.0037 | 0.0028 | 0.8138 | 0.8118 | 1.5 | 6.0002 | 1.8 | 7.1989 | 0.2 | 0.208 | 0.0545 | 0.4 | 0.3998 | 0.2795 | 65 | 64.5551 | 64.97 | 11.5 | 11.4967 | 52.5 | 52.4163 | 52.5 | 52.4953
2024-09-11 19:49:03.005 | 18 | 0.075 | 0.075 | 22.4904 | 22.5 | 0.8493 | 0.8452 | 0.8415 | 0.0014 | 0.0078 | 0.0041 | 0.0037 | 0.8466 | 0.8438 | 1.5 | 12.0043 | 1.8 | 14.398 | 0.2 | 0.2066 | 0.0543 | 0.4 | 0.3999 | 0.2791 | 65 | 64.3775 | 64.506 | 11.5 | 11.5045 | 52.5 | 52.4744 | 52.5 | 52.4693
2024-09-11 19:50:12.005 | 19 | 0.03 | 0.03 | 9.0019 | 9 | 0.8814 | 0.8772 | 0.8736 | 0.0015 | 0.0078 | 0.0042 | 0.0036 | 0.8787 | 0.8756 | 1.5 | 29.9974 | 1.8 | 36.0082 | 0.2 | 0.2054 | 0.054 | 0.4 | 0.3999 | 0.2785 | 65 | 64.0622 | 64.056 | 11.5 | 11.5045 | 52.5 | 52.5364 | 52.5 | 52.5312
2024-09-11 19:52:21.005 | 20 | -0.0001 | 0 | -0.0219 | 0 | 0.9483 | 0.9374 | 0.9275 | 0.0044 | 0.0208 | 0.011 | 0.0098 | 0.9418 | 0.9329 | 1.5 | 1.5003 | 1.8 | 1.8 | 0.2 | 0.2042 | 0.0534 | 0.4 | 0.4 | 0.2784 | 65 | 63.5513 | 63.464 | 11.5 | 11.4965 | 52.5 | 52.5164 | 52.5 | 52.5053
Note on G1: Based on single reading
Note on H1: Based on all voltage readings
Note on I1: Based on single reading
Note on J1: Based on all voltage readings

## Cell performance
Time Stamp | SAMPLE_POINT_NUMBER | j→ (A/cm2) | j→_set (A/cm2) | current (A) | current_set (A) | cell_voltage_001 (V) | cell_voltage_002 (V) | cell_voltage_003 (V) | cell_voltage_004 (V) | cell_voltage_005 (V) | cell_voltage_006 (V) | cell_voltage_007 (V) | cell_voltage_008 (V) | cell_voltage_009 (V) | cell_voltage_010 (V) | cell_voltage_011 (V) | cell_voltage_012 (V) | cell_voltage_013 (V) | cell_voltage_014 (V) | cell_voltage_015 (V) | cell_voltage_016 (V) | cell_voltage_017 (V) | cell_voltage_018 (V) | cell_voltage_019 (V) | cell_voltage_020 (V)
2024-09-11 18:09:11.005 | 1 | 0 | 0 | -0.013 | 0 | 0.2921 | 0.326 | 0.3234 | 0.2739 | 0.2635 | 0.2994 | 0.3331 | 0.3229 | 0.4078 | 0.3328 | 0.279 | 0.306 | 0.3283 | 0.3454 | 0.3011 | 0.3044 | 0.2902 | 0.3254 | 0.2702 | 0.2998
2024-09-11 18:15:29.005 | 2 | -0.0001 | 0 | -0.0165 | 0 | 0.0492 | 0.0776 | 0.0649 | 0.0401 | 0.047 | 0.0558 | 0.0852 | 0.0904 | 0.1332 | 0.0965 | 0.0542 | 0.0681 | 0.1149 | 0.1039 | 0.0591 | 0.0591 | 0.0529 | 0.0876 | 0.0469 | 0.0658
2024-09-11 18:16:32.005 | 3 | -0.0001 | 0 | -0.0162 | 0 | 0.9045 | 0.908 | 0.91 | 0.9052 | 0.9016 | 0.9084 | 0.9059 | 0.9112 | 0.9182 | 0.9107 | 0.905 | 0.9068 | 0.9128 | 0.9146 | 0.906 | 0.9061 | 0.907 | 0.9082 | 0.9073 | 0.9051
2024-09-11 18:32:46.005 | 4 | 1.5 | 1.5 | 450.0045 | 450 | 0.6691 | 0.6643 | 0.6624 | 0.657 | 0.6582 | 0.6579 | 0.6556 | 0.6591 | 0.655 | 0.6553 | 0.6547 | 0.6555 | 0.6562 | 0.6538 | 0.6529 | 0.6548 | 0.6527 | 0.6545 | 0.6552 | 0.6533
2024-09-11 18:38:50.005 | 5 | 1.35 | 1.35 | 404.9954 | 405 | 0.6867 | 0.6835 | 0.682 | 0.6771 | 0.6788 | 0.6786 | 0.6764 | 0.6782 | 0.6755 | 0.6763 | 0.6753 | 0.6758 | 0.677 | 0.6737 | 0.6736 | 0.6757 | 0.6734 | 0.6752 | 0.676 | 0.6738
2024-09-11 18:44:54.005 | 6 | 1.2 | 1.2 | 360.006 | 360 | 0.7012 | 0.6984 | 0.6974 | 0.6924 | 0.6949 | 0.6948 | 0.6923 | 0.6939 | 0.6911 | 0.6925 | 0.6915 | 0.6921 | 0.6929 | 0.6908 | 0.6899 | 0.6922 | 0.6901 | 0.6913 | 0.6922 | 0.6905
2024-09-11 18:50:58.005 | 7 | 1.05 | 1.05 | 314.9998 | 315 | 0.716 | 0.7133 | 0.7126 | 0.7085 | 0.7103 | 0.7099 | 0.7083 | 0.7105 | 0.707 | 0.7085 | 0.7075 | 0.7076 | 0.7084 | 0.7075 | 0.707 | 0.7071 | 0.7056 | 0.7066 | 0.7083 | 0.7063
2024-09-11 18:57:02.005 | 8 | 1 | 1 | 300.008 | 300 | 0.7192 | 0.7165 | 0.7157 | 0.7111 | 0.7136 | 0.7127 | 0.7113 | 0.7133 | 0.7111 | 0.7115 | 0.7108 | 0.7106 | 0.7117 | 0.71 | 0.7099 | 0.7106 | 0.7093 | 0.71 | 0.7116 | 0.7092
2024-09-11 19:03:06.005 | 9 | 0.9 | 0.9 | 270.0048 | 270 | 0.7278 | 0.7259 | 0.7251 | 0.721 | 0.7232 | 0.7226 | 0.7205 | 0.723 | 0.7205 | 0.7216 | 0.7215 | 0.7209 | 0.7215 | 0.7202 | 0.7195 | 0.721 | 0.7188 | 0.7197 | 0.7208 | 0.7199
2024-09-11 19:09:10.006 | 10 | 0.75 | 0.75 | 224.9957 | 225 | 0.7418 | 0.7398 | 0.7394 | 0.7357 | 0.7374 | 0.737 | 0.7351 | 0.7368 | 0.7352 | 0.736 | 0.7364 | 0.7357 | 0.7362 | 0.7355 | 0.7341 | 0.7356 | 0.7339 | 0.7346 | 0.7359 | 0.7347
2024-09-11 19:15:19.005 | 11 | 0.6 | 0.6 | 179.9941 | 180 | 0.7465 | 0.744 | 0.7433 | 0.7403 | 0.7414 | 0.7413 | 0.7391 | 0.7405 | 0.7405 | 0.7403 | 0.74 | 0.74 | 0.7404 | 0.7403 | 0.7387 | 0.7403 | 0.7386 | 0.7394 | 0.7404 | 0.7384
2024-09-11 19:21:23.005 | 12 | 0.45 | 0.45 | 134.9911 | 135 | 0.7705 | 0.767 | 0.7668 | 0.7643 | 0.7655 | 0.7653 | 0.7631 | 0.7659 | 0.7647 | 0.7645 | 0.7645 | 0.7642 | 0.7648 | 0.7646 | 0.7641 | 0.7647 | 0.7631 | 0.7638 | 0.7649 | 0.7635
2024-09-11 19:27:38.005 | 13 | 0.375 | 0.375 | 112.5042 | 112.5 | 0.7653 | 0.7606 | 0.7597 | 0.7579 | 0.7589 | 0.7591 | 0.7563 | 0.7589 | 0.7584 | 0.758 | 0.7581 | 0.7578 | 0.7582 | 0.7581 | 0.7575 | 0.7582 | 0.7569 | 0.7574 | 0.7585 | 0.7575
2024-09-11 19:33:42.005 | 14 | 0.3 | 0.3 | 90.0019 | 90 | 0.778 | 0.7734 | 0.7739 | 0.7714 | 0.7722 | 0.7725 | 0.7702 | 0.7726 | 0.7722 | 0.7725 | 0.7724 | 0.7712 | 0.7719 | 0.7719 | 0.7713 | 0.7725 | 0.7706 | 0.7711 | 0.7731 | 0.7709
2024-09-11 19:39:46.005 | 15 | 0.225 | 0.225 | 67.5077 | 67.5 | 0.7969 | 0.794 | 0.7942 | 0.7911 | 0.7925 | 0.7928 | 0.7913 | 0.7937 | 0.7932 | 0.7929 | 0.7929 | 0.7915 | 0.7926 | 0.7923 | 0.7917 | 0.793 | 0.7916 | 0.792 | 0.7938 | 0.7916
2024-09-11 19:45:50.005 | 16 | 0.2 | 0.2 | 60.0034 | 60 | 0.7995 | 0.7965 | 0.7974 | 0.7952 | 0.796 | 0.7964 | 0.7951 | 0.797 | 0.7969 | 0.7967 | 0.7962 | 0.7955 | 0.796 | 0.7957 | 0.7954 | 0.7964 | 0.7958 | 0.7964 | 0.7974 | 0.7955
2024-09-11 19:47:54.005 | 17 | 0.15 | 0.15 | 44.9949 | 45 | 0.8153 | 0.8127 | 0.8139 | 0.8118 | 0.8125 | 0.8133 | 0.8114 | 0.8127 | 0.8137 | 0.8132 | 0.8126 | 0.812 | 0.8126 | 0.8123 | 0.8125 | 0.813 | 0.8124 | 0.8123 | 0.814 | 0.8123
2024-09-11 19:49:03.005 | 18 | 0.075 | 0.075 | 22.4904 | 22.5 | 0.8467 | 0.8446 | 0.8462 | 0.8441 | 0.8444 | 0.8457 | 0.8437 | 0.8453 | 0.8466 | 0.846 | 0.8448 | 0.8444 | 0.8448 | 0.8453 | 0.8449 | 0.8456 | 0.8449 | 0.8448 | 0.8465 | 0.8447
2024-09-11 19:50:12.005 | 19 | 0.03 | 0.03 | 9.0019 | 9 | 0.8775 | 0.876 | 0.8781 | 0.8758 | 0.8759 | 0.8778 | 0.8756 | 0.8775 | 0.8793 | 0.8781 | 0.8766 | 0.8764 | 0.8774 | 0.8781 | 0.8769 | 0.8777 | 0.877 | 0.8769 | 0.8785 | 0.8765
2024-09-11 19:52:21.005 | 20 | -0.0001 | 0 | -0.0219 | 0 | 0.9332 | 0.9344 | 0.9398 | 0.9326 | 0.929 | 0.9394 | 0.9339 | 0.9406 | 0.9474 | 0.9396 | 0.9336 | 0.9355 | 0.9422 | 0.9459 | 0.9356 | 0.9369 | 0.9373 | 0.9387 | 0.936 | 0.9355
2024-09-11 19:53:38.005 | 21 | 0.3 | 0.3 | 89.9965 | 90 | 0.7665 | 0.7628 | 0.7625 | 0.7607 | 0.7617 | 0.762 | 0.7599 | 0.7618 | 0.762 | 0.7621 | 0.7616 | 0.7607 | 0.7613 | 0.7614 | 0.7608 | 0.762 | 0.7605 | 0.7608 | 0.7623 | 0.7608
2024-09-11 19:54:49.005 | 22 | 0 | 0 | -0.012 | 0 | 0.9355 | 0.9368 | 0.9412 | 0.935 | 0.9315 | 0.9414 | 0.9366 | 0.9433 | 0.9489 | 0.9419 | 0.9366 | 0.938 | 0.9456 | 0.9491 | 0.9379 | 0.9393 | 0.94 | 0.9411 | 0.9385 | 0.9377

## Cell statistics
Time Stamp | SAMPLE_POINT_NUMBER | j→ (A/cm2) | j→_set (A/cm2) | current (A) | current_set (A) | V_std_max (V) | V_std_min (V) | cell_voltage_001 (V) | cell_voltage_002 (V) | cell_voltage_003 (V) | cell_voltage_004 (V) | cell_voltage_005 (V) | cell_voltage_006 (V) | cell_voltage_007 (V) | cell_voltage_008 (V) | cell_voltage_009 (V) | cell_voltage_010 (V) | cell_voltage_011 (V) | cell_voltage_012 (V) | cell_voltage_013 (V) | cell_voltage_014 (V) | cell_voltage_015 (V) | cell_voltage_016 (V) | cell_voltage_017 (V) | cell_voltage_018 (V) | cell_voltage_019 (V) | cell_voltage_020 (V)
2024-09-11 18:09:11.005 | 1 | 0 | 0 | -0.013 | 0 | 0.0819 | 0.0265 | 0.0303 | 0.0292 | 0.0313 | 0.0337 | 0.0325 | 0.0308 | 0.0282 | 0.0307 | 0.0819 | 0.0284 | 0.0265 | 0.0272 | 0.0268 | 0.0352 | 0.0299 | 0.0288 | 0.0291 | 0.0304 | 0.0317 | 0.0268
2024-09-11 18:15:29.005 | 2 | -0.0001 | 0 | -0.0165 | 0 | 0.0095 | 0.0029 | 0.0043 | 0.0053 | 0.005 | 0.0029 | 0.0034 | 0.0045 | 0.0057 | 0.0054 | 0.0095 | 0.0056 | 0.004 | 0.0047 | 0.0049 | 0.006 | 0.0042 | 0.0048 | 0.0042 | 0.0051 | 0.0041 | 0.005
2024-09-11 18:16:32.005 | 3 | -0.0001 | 0 | -0.0162 | 0 | 0.0043 | 0.0013 | 0.0038 | 0.0036 | 0.0036 | 0.0043 | 0.0038 | 0.0038 | 0.0032 | 0.0035 | 0.0013 | 0.0032 | 0.004 | 0.004 | 0.0032 | 0.0036 | 0.004 | 0.0036 | 0.0043 | 0.0028 | 0.0042 | 0.0038
2024-09-11 18:32:46.005 | 4 | 1.5 | 1.5 | 450.0045 | 450 | 0.0006 | 0.0004 | 0.0004 | 0.0005 | 0.0004 | 0.0005 | 0.0004 | 0.0004 | 0.0006 | 0.0005 | 0.0004 | 0.0004 | 0.0004 | 0.0006 | 0.0005 | 0.0005 | 0.0006 | 0.0005 | 0.0005 | 0.0005 | 0.0004 | 0.0005
2024-09-11 18:38:50.005 | 5 | 1.35 | 1.35 | 404.9954 | 405 | 0.0007 | 0.0003 | 0.0004 | 0.0005 | 0.0003 | 0.0004 | 0.0004 | 0.0003 | 0.0005 | 0.0005 | 0.0004 | 0.0004 | 0.0003 | 0.0005 | 0.0005 | 0.0004 | 0.0007 | 0.0004 | 0.0006 | 0.0004 | 0.0003 | 0.0005
2024-09-11 18:44:54.005 | 6 | 1.2 | 1.2 | 360.006 | 360 | 0.0006 | 0.0003 | 0.0004 | 0.0005 | 0.0005 | 0.0005 | 0.0004 | 0.0004 | 0.0006 | 0.0005 | 0.0004 | 0.0004 | 0.0004 | 0.0005 | 0.0004 | 0.0003 | 0.0005 | 0.0004 | 0.0006 | 0.0005 | 0.0003 | 0.0005
2024-09-11 18:50:58.005 | 7 | 1.05 | 1.05 | 314.9998 | 315 | 0.0006 | 0.0003 | 0.0004 | 0.0006 | 0.0003 | 0.0005 | 0.0004 | 0.0005 | 0.0006 | 0.0005 | 0.0004 | 0.0004 | 0.0004 | 0.0005 | 0.0004 | 0.0004 | 0.0005 | 0.0004 | 0.0006 | 0.0005 | 0.0004 | 0.0005
2024-09-11 18:57:02.005 | 8 | 1 | 1 | 300.008 | 300 | 0.0007 | 0.0004 | 0.0005 | 0.0005 | 0.0004 | 0.0004 | 0.0004 | 0.0004 | 0.0007 | 0.0006 | 0.0004 | 0.0005 | 0.0005 | 0.0006 | 0.0005 | 0.0005 | 0.0006 | 0.0004 | 0.0005 | 0.0005 | 0.0004 | 0.0005
2024-09-11 19:03:06.005 | 9 | 0.9 | 0.9 | 270.0048 | 270 | 0.0006 | 0.0003 | 0.0005 | 0.0005 | 0.0003 | 0.0005 | 0.0004 | 0.0004 | 0.0006 | 0.0004 | 0.0004 | 0.0003 | 0.0004 | 0.0005 | 0.0004 | 0.0005 | 0.0005 | 0.0004 | 0.0006 | 0.0005 | 0.0004 | 0.0005
2024-09-11 19:09:10.006 | 10 | 0.75 | 0.75 | 224.9957 | 225 | 0.0006 | 0.0002 | 0.0004 | 0.0005 | 0.0003 | 0.0005 | 0.0003 | 0.0004 | 0.0005 | 0.0005 | 0.0003 | 0.0004 | 0.0002 | 0.0004 | 0.0004 | 0.0004 | 0.0006 | 0.0004 | 0.0006 | 0.0004 | 0.0002 | 0.0004
2024-09-11 19:15:19.005 | 11 | 0.6 | 0.6 | 179.9941 | 180 | 0.0006 | 0.0003 | 0.0004 | 0.0005 | 0.0003 | 0.0004 | 0.0003 | 0.0004 | 0.0006 | 0.0005 | 0.0003 | 0.0004 | 0.0003 | 0.0004 | 0.0004 | 0.0004 | 0.0004 | 0.0004 | 0.0006 | 0.0004 | 0.0003 | 0.0004
2024-09-11 19:21:23.005 | 12 | 0.45 | 0.45 | 134.9911 | 135 | 0.0005 | 0.0002 | 0.0004 | 0.0004 | 0.0003 | 0.0005 | 0.0003 | 0.0003 | 0.0005 | 0.0004 | 0.0003 | 0.0003 | 0.0002 | 0.0005 | 0.0004 | 0.0004 | 0.0005 | 0.0004 | 0.0005 | 0.0004 | 0.0003 | 0.0003
2024-09-11 19:27:38.005 | 13 | 0.375 | 0.375 | 112.5042 | 112.5 | 0.0006 | 0.0002 | 0.0003 | 0.0004 | 0.0003 | 0.0004 | 0.0003 | 0.0003 | 0.0006 | 0.0004 | 0.0003 | 0.0004 | 0.0002 | 0.0004 | 0.0003 | 0.0003 | 0.0005 | 0.0004 | 0.0005 | 0.0003 | 0.0003 | 0.0004
2024-09-11 19:33:42.005 | 14 | 0.3 | 0.3 | 90.0019 | 90 | 0.0007 | 0.0003 | 0.0007 | 0.0005 | 0.0004 | 0.0006 | 0.0004 | 0.0004 | 0.0006 | 0.0006 | 0.0003 | 0.0004 | 0.0004 | 0.0004 | 0.0004 | 0.0005 | 0.0005 | 0.0004 | 0.0006 | 0.0004 | 0.0004 | 0.0005
2024-09-11 19:39:46.005 | 15 | 0.225 | 0.225 | 67.5077 | 67.5 | 0.0005 | 0.0003 | 0.0003 | 0.0004 | 0.0003 | 0.0005 | 0.0003 | 0.0004 | 0.0005 | 0.0005 | 0.0003 | 0.0004 | 0.0003 | 0.0005 | 0.0004 | 0.0005 | 0.0005 | 0.0003 | 0.0005 | 0.0003 | 0.0003 | 0.0004
2024-09-11 19:45:50.005 | 16 | 0.2 | 0.2 | 60.0034 | 60 | 0.0006 | 0.0003 | 0.0004 | 0.0004 | 0.0003 | 0.0004 | 0.0003 | 0.0004 | 0.0006 | 0.0005 | 0.0005 | 0.0004 | 0.0003 | 0.0005 | 0.0003 | 0.0004 | 0.0004 | 0.0003 | 0.0005 | 0.0005 | 0.0003 | 0.0004
2024-09-11 19:47:54.005 | 17 | 0.15 | 0.15 | 44.9949 | 45 | 0.0007 | 0.0004 | 0.0006 | 0.0005 | 0.0004 | 0.0005 | 0.0005 | 0.0004 | 0.0006 | 0.0005 | 0.0004 | 0.0004 | 0.0005 | 0.0005 | 0.0007 | 0.0005 | 0.0006 | 0.0004 | 0.0005 | 0.0005 | 0.0004 | 0.0006
2024-09-11 19:49:03.005 | 18 | 0.075 | 0.075 | 22.4904 | 22.5 | 0.0013 | 0.001 | 0.0012 | 0.0011 | 0.0011 | 0.0011 | 0.001 | 0.0011 | 0.0013 | 0.0012 | 0.0012 | 0.0011 | 0.0011 | 0.0012 | 0.0011 | 0.0012 | 0.0011 | 0.0011 | 0.0012 | 0.0011 | 0.0011 | 0.0011
2024-09-11 19:50:12.005 | 19 | 0.03 | 0.03 | 9.0019 | 9 | 0.0013 | 0.001 | 0.0013 | 0.0013 | 0.0012 | 0.0012 | 0.001 | 0.0012 | 0.0012 | 0.0012 | 0.0011 | 0.0013 | 0.0011 | 0.0012 | 0.0012 | 0.0013 | 0.0013 | 0.001 | 0.0012 | 0.0012 | 0.0011 | 0.0013
2024-09-11 19:52:21.005 | 20 | -0.0001 | 0 | -0.0219 | 0 | 0.0009 | 0.0005 | 0.0007 | 0.0007 | 0.0007 | 0.0007 | 0.0007 | 0.0007 | 0.0008 | 0.0007 | 0.0007 | 0.0007 | 0.0005 | 0.0009 | 0.0007 | 0.0007 | 0.0007 | 0.0006 | 0.0007 | 0.0007 | 0.0007 | 0.0007
2024-09-11 19:53:38.005 | 21 | 0.3 | 0.3 | 89.9965 | 90 | 0.0009 | 0.0006 | 0.0009 | 0.0008 | 0.0007 | 0.0007 | 0.0007 | 0.0006 | 0.0008 | 0.0007 | 0.0006 | 0.0007 | 0.0006 | 0.0006 | 0.0007 | 0.0007 | 0.0007 | 0.0006 | 0.0007 | 0.0007 | 0.0007 | 0.0006
2024-09-11 19:54:49.005 | 22 | 0 | 0 | -0.012 | 0 | 0.0017 | 0.0011 | 0.0011 | 0.0014 | 0.0014 | 0.0014 | 0.0015 | 0.0013 | 0.0016 | 0.0015 | 0.0017 | 0.0013 | 0.0016 | 0.0016 | 0.0014 | 0.0015 | 0.0014 | 0.0014 | 0.0015 | 0.0013 | 0.0015 | 0.0015

## Parameter average
Time Stamp | Elapsed Time (s) | SAMPLE_POINT_NUMBER | cell_active_area (cm2) | anode_inlet_rel_hum (%) | anode_stoich (N/A) | anode_stoich_set (N/A) | cathode_inlet_rel_hum (%) | cathode_stoich (N/A) | cathode_stoich_set (N/A) | flow_anode_h2_mfc_high_set (NLPM) | flow_anode_h2_mfc_high (NLPM) | flow_anode_n2_mfc_high_set (NLPM) | flow_anode_n2_mfc_high (NLPM) | flow_cathode_air_mfc_high_set (NLPM) | flow_cathode_air_mfc_high (NLPM) | cell_voltage_001 (V) | cell_voltage_002 (V) | cell_voltage_003 (V) | cell_voltage_004 (V) | cell_voltage_005 (V) | cell_voltage_006 (V) | cell_voltage_007 (V) | cell_voltage_008 (V) | cell_voltage_009 (V) | cell_voltage_010 (V) | cell_voltage_011 (V) | cell_voltage_012 (V) | cell_voltage_013 (V) | cell_voltage_014 (V) | cell_voltage_015 (V) | cell_voltage_016 (V) | cell_voltage_017 (V) | cell_voltage_018 (V) | cell_voltage_019 (V) | cell_voltage_020 (V) | flow_coolant (LPM) | flow_coolant_set (LPM) | Gamry-01.current (A) | current_density (A/cm2) | current (A) | current_set (A) | eis01.modulus_z (Ohms) | cell_count_total (N/A) | eis01.ac_current_set (A) | eis01.ac_voltage_set (mV) | eis01.phase_z (°) | min_stoich_current_set (A) | pressure_anode_inlet (barg) | pressure_anode_set (barg) | pressure_anode_outlet (barg) | pressure_cathode_inlet (barg) | pressure_cathode_set (barg) | pressure_cathode_outlet (barg) | pressure_coolant_inlet (barg) | pressure_coolant_set (barg) | pressure_coolant_outlet (barg) | pressure_anode_aux_diff (mBar) | pressure_cathode_aux_diff (mBar) | pressure_coolant_aux_diff (mBar) | force_load_cell (N) | variable_01 (N/A) | variable_05 (N/A) | variable_27 (N/A) | eis01.real_z (Ohms) | signal_in_e_stop (Off/On) | signal_in_h2_sensor (% LEL) | signal_in_resistivity_coolant (Mohms) | signal_out_e_stop (Off/On) | spare_io_AI_1 (%) | spare_io_AI_2 (%) | spare_io_AI_3 (%) | spare_io_AIVDC_5 (%) | spare_io_AIVDC_6 (%) | spare_io_AO_1 (N/A) | spare_io_DO_1 (Off/On) | spare_io_DO_2 (Off/On) | spare_io_DO_3 (Off/On) | spare_io_DO_4 (Off/On) | spare_io_DO_5 (Off/On) | spare_io_DO_6 (Off/On) | spare_io_DO_7 (Off/On) | spare_io_TC_1 (°C) | spare_io_TC_2 (°C) | voltage (V) | power (W) | PCS_Cell_voltage_total_vs_stack_voltage (V) | eis01.start (OFF/ON) | temp_anode_dewpoint_gas (°C) | temp_anode_dewpoint_set (°C) | temp_anode_gas_inlet_set (°C) | temp_anode_heattape (°C) | temp_anode_inlet (°C) | temp_anode_outlet (°C) | temp_cathode_dewpoint_gas (°C) | temp_cathode_dewpoint_set (°C) | temp_cathode_gas_inlet_set (°C) | temp_cathode_heattape (°C) | temp_cathode_inlet (°C) | temp_cathode_outlet (°C) | temp_coolant_inlet (°C) | temp_coolant_set (°C) | temp_coolant_outlet (°C) | total_anode_stack_flow (NLPM) | total_anode_stack_flow_set (NLPM) | total_cathode_stack_flow (NLPM) | total_cathode_stack_flow_set (NLPM) | valve_anode_dry_bypass (Closed/Open) | valve_anode_humid_drain (Closed/Open) | valve_anode_n2_purge (Open/Closed) | valve_cathode_dry_bypass (Closed/Open) | valve_cathode_humid_drain (Closed/Open) | valve_cathode_n2_purge (Open/Closed) | valve_coolant_drain (Closed/Open) | spare_io_TC_3 (°C) | spare_io_TC_4 (°C)
2024-09-11 18:09:11.005 | 38.093 | 1 | 300 | 78.4456 | 0 | 0 | 85.2084 | 0.3349 | 0.3343 | 0 | 0 | 23 | 22.962 | 23 | 23.0438 | 0.2921 | 0.326 | 0.3234 | 0.2739 | 0.2635 | 0.2994 | 0.3331 | 0.3229 | 0.4078 | 0.3328 | 0.279 | 0.306 | 0.3283 | 0.3454 | 0.3011 | 0.3044 | 0.2902 | 0.3254 | 0.2702 | 0.2998 | 11.4949 | 11.5 | 0 | 0 | -0.013 | 0 | 0 | 23 | 15 | 10.6 | 0 | 180 | 0.131 | 0 | 0.0267 | 0.0954 | 0 | 0.0224 | 0.245 | 0 | -0.002 | 0 | 0 | 0 | 1.4763 | 23 | 0 | 0 | 0 | 1 | 0.8682 | 0.0967 | 1 | 0 | 0 | 0 | 0.0197 | 0.0015 | 0 | 0 | 0 | 0 | 0 | 0 | 0 | 0 | 3290.6627 | 3287.3621 | 7.0463 | -0.091 | 0.0142 | 0 | 64.3726 | 50.7931 | 75.8929 | 68.913 | 69.9085 | 60.6193 | 64.9881 | 50.7931 | 75.8929 | 76.2006 | 68.624 | 61.14 | 61.0186 | 65 | 60.944 | 22.954 | 23 | 23.0444 | 23 | 0 | 0 | 1 | 0 | 0 | 1 | 0 | 3294.0231 | 3268.4945
2024-09-11 18:15:29.005 | 416.093 | 2 | 300 | 40.0271 | 0 | 0 | 58.2976 | 0.3344 | 0.3343 | 0 | 0 | 23 | 22.97 | 23 | 23.0132 | 0.0492 | 0.0776 | 0.0649 | 0.0401 | 0.047 | 0.0558 | 0.0852 | 0.0904 | 0.1332 | 0.0965 | 0.0542 | 0.0681 | 0.1149 | 0.1039 | 0.0591 | 0.0591 | 0.0529 | 0.0876 | 0.0469 | 0.0658 | 11.506 | 11.5 | 0 | 0 | -0.0165 | 0 | 0 | 23 | 15 | 10.6 | 0 | 180 | 0.1251 | 0 | 0.0269 | 0.0908 | 0 | 0.0225 | 0.2445 | 0 | -0.002 | 0 | 0 | 0 | 0.4921 | 23 | 0 | 0 | 0 | 1 | 0.877 | 0.0971 | 1 | 0 | 0 | 0 | 0.0162 | 0.0015 | 0 | 0 | 0 | 0 | 0 | 0 | 0 | 0 | 3290.6627 | 3287.3621 | 1.5931 | -0.025 | -0.0022 | 0 | 49.2346 | 52.5 | 70 | 67.6157 | 68.889 | 60.8956 | 55.6519 | 52.5 | 70 | 75.5181 | 67.438 | 60.234 | 61.4178 | 65 | 61.106 | 22.988 | 23 | 23.0102 | 23 | 0 | 0 | 1 | 0 | 0 | 1 | 0 | 3294.0231 | 3268.4945
2024-09-11 18:16:32.005 | 479.093 | 3 | 300 | 42.1412 | 1.5001 | 1.5 | 52.1376 | 1.8017 | 1.8 | 43.3085 | 43.312 | 18.5608 | 18.58 | 123.8451 | 123.9594 | 0.9045 | 0.908 | 0.91 | 0.9052 | 0.9016 | 0.9084 | 0.9059 | 0.9112 | 0.9182 | 0.9107 | 0.905 | 0.9068 | 0.9128 | 0.9146 | 0.906 | 0.9061 | 0.907 | 0.9082 | 0.9073 | 0.9051 | 11.5057 | 11.5 | 0 | 0 | -0.0162 | 0 | 0 | 23 | 15 | 10.6 | 0 | 180 | 0.6126 | 0.6 | 0.4961 | 0.3879 | 0.4 | 0.2401 | 0.6156 | 0.8 | 0.3611 | 0 | 0 | 0 | 0.4921 | 23 | 0 | 0 | 0 | 1 | 0.8653 | 0.0951 | 1 | 0 | 0 | 0 | 0.0172 | 0.0015 | 0 | 0 | 0 | 0 | 0 | 0 | 0 | 0 | 3290.6627 | 3287.3621 | 20.8498 | -0.3342 | 0.0236 | 0 | 50.3092 | 52.5 | 70 | 68.4193 | 68.935 | 60.1428 | 54.3533 | 52.5 | 70 | 75.7636 | 68.564 | 60.066 | 61.3898 | 65 | 60.952 | 61.8878 | 61.8693 | 123.9648 | 123.8451 | 0 | 0 | 1 | 0 | 0 | 1 | 0 | 3294.0231 | 3268.4945
2024-09-11 18:32:46.005 | 1453.093 | 4 | 300 | 46.2333 | 1.5001 | 1.5 | 49.6042 | 1.7997 | 1.8 | 108.2713 | 108.279 | 46.402 | 46.418 | 309.6129 | 309.574 | 0.6691 | 0.6643 | 0.6624 | 0.657 | 0.6582 | 0.6579 | 0.6556 | 0.6591 | 0.655 | 0.6553 | 0.6547 | 0.6555 | 0.6562 | 0.6538 | 0.6529 | 0.6548 | 0.6527 | 0.6545 | 0.6552 | 0.6533 | 11.5039 | 11.5 | 0 | 0.0015 | 450.0045 | 450 | 0 | 23 | 15 | 10.6 | 0 | 180 | 1.2003 | 1.2 | 1.0232 | 1.0002 | 1 | 0.7473 | 1.3999 | 1.4 | 1.1758 | 0 | 0 | 0 | 0.9842 | 23 | 0 | 0 | 0 | 1 | 0.8858 | 0.0831 | 1 | 0 | 0 | 0 | 0.0172 | 0.0025 | 0 | 0 | 0 | 0 | 0 | 0 | 0 | 0 | 3290.6627 | 3287.3621 | 14.5559 | 6550.2404 | 0.5372 | 0 | 52.5924 | 52.5 | 70 | 66.7062 | 69.3747 | 64.141 | 52.5452 | 52.5 | 70 | 75.0251 | 67.708 | 73.07 | 64.5951 | 65 | 73.53 | 154.7 | 154.6734 | 309.5658 | 309.6129 | 0 | 0 | 1 | 0 | 0 | 1 | 0 | 3294.0231 | 3268.4945
2024-09-11 18:38:50.005 | 1817.093 | 5 | 300 | 45.4301 | 1.4998 | 1.5 | 47.9846 | 1.8 | 1.8 | 97.4442 | 97.4348 | 41.7618 | 41.766 | 278.6516 | 278.6534 | 0.6867 | 0.6835 | 0.682 | 0.6771 | 0.6788 | 0.6786 | 0.6764 | 0.6782 | 0.6755 | 0.6763 | 0.6753 | 0.6758 | 0.677 | 0.6737 | 0.6736 | 0.6757 | 0.6734 | 0.6752 | 0.676 | 0.6738 | 11.4992 | 11.5 | 0 | 0.0013 | 404.9954 | 405 | 0 | 23 | 15 | 10.6 | 0 | 180 | 1.2 | 1.2 | 1.0366 | 0.9999 | 1 | 0.772 | 1.4 | 1.4 | 1.1765 | 0 | 0 | 0 | 0 | 23 | 0 | 0 | 0 | 1 | 0.8579 | 0.081 | 1 | 0 | 0 | 0 | 0.0202 | 0.0005 | 0 | 0 | 0 | 0 | 0 | 0 | 0 | 0 | 3290.6627 | 3287.3621 | 15.0807 | 6107.61 | 0.4774 | 0 | 52.4383 | 52.5 | 70 | 66.3723 | 69.5946 | 65.3623 | 52.5552 | 52.5 | 70 | 73.4205 | 68.476 | 73.168 | 65.8464 | 65 | 73.608 | 139.1962 | 139.206 | 278.6568 | 278.6516 | 0 | 0 | 1 | 0 | 0 | 1 | 0 | 3294.0231 | 3268.4945
2024-09-11 18:44:54.005 | 2181.093 | 6 | 300 | 45.4463 | 1.4999 | 1.5 | 46.1551 | 1.8005 | 1.8 | 86.6171 | 86.623 | 37.1216 | 37.152 | 247.6903 | 247.76 | 0.7012 | 0.6984 | 0.6974 | 0.6924 | 0.6949 | 0.6948 | 0.6923 | 0.6939 | 0.6911 | 0.6925 | 0.6915 | 0.6921 | 0.6929 | 0.6908 | 0.6899 | 0.6922 | 0.6901 | 0.6913 | 0.6922 | 0.6905 | 11.5012 | 11.5 | 0 | 0.0012 | 360.006 | 360 | 0 | 23 | 15 | 10.6 | 0 | 180 | 1.2 | 1.2 | 1.0508 | 0.9999 | 1 | 0.7913 | 1.4 | 1.4 | 1.1743 | 0 | 0 | 0 | 0.9842 | 23 | 0 | 0 | 0 | 1 | 0.8711 | 0.0821 | 1 | 0 | 0 | 0 | 0.0192 | 0.001 | 0 | 0 | 0 | 0 | 0 | 0 | 0 | 0 | 3290.6627 | 3287.3621 | 15.507 | 5582.6156 | 0.4204 | 0 | 52.5004 | 52.5 | 70 | 65.6827 | 69.6646 | 64.3772 | 52.5073 | 52.5 | 70 | 74.0631 | 69.316 | 71.542 | 64.9044 | 65 | 71.868 | 123.7788 | 123.7387 | 247.7658 | 247.6903 | 0 | 0 | 1 | 0 | 0 | 1 | 0 | 3294.0231 | 3268.4945
2024-09-11 18:50:58.005 | 2545.093 | 7 | 300 | 45.663 | 1.5002 | 1.5 | 43.9989 | 1.8 | 1.8 | 75.7899 | 75.807 | 32.4814 | 32.452 | 216.729 | 216.719 | 0.716 | 0.7133 | 0.7126 | 0.7085 | 0.7103 | 0.7099 | 0.7083 | 0.7105 | 0.707 | 0.7085 | 0.7075 | 0.7076 | 0.7084 | 0.7075 | 0.707 | 0.7071 | 0.7056 | 0.7066 | 0.7083 | 0.7063 | 11.4965 | 11.5 | 0 | 0.0011 | 314.9998 | 315 | 0 | 23 | 15 | 10.6 | 0 | 180 | 1.2002 | 1.2 | 1.0633 | 0.9999 | 1 | 0.8106 | 1.3998 | 1.4 | 1.174 | 0 | 0 | 0 | 1.2302 | 23 | 0 | 0 | 0 | 1 | 0.8828 | 0.0825 | 1 | 0 | 0 | 0 | 0.0172 | 0.001 | 0 | 0 | 0 | 0 | 0 | 0 | 0 | 0 | 3290.6627 | 3287.3621 | 15.9204 | 5014.9092 | 0.3712 | 0 | 52.5304 | 52.5 | 70 | 65.4808 | 69.5866 | 65.3302 | 52.5272 | 52.5 | 70 | 74.1709 | 70.434 | 71.416 | 65.9163 | 65 | 71.814 | 108.255 | 108.2713 | 216.7208 | 216.729 | 0 | 0 | 1 | 0 | 0 | 1 | 0 | 3294.0231 | 3268.4945
2024-09-11 18:57:02.005 | 2909.093 | 8 | 300 | 45.5608 | 1.5 | 1.5 | 43.9614 | 1.8001 | 1.8 | 72.1809 | 72.171 | 30.9347 | 30.918 | 206.4086 | 206.4202 | 0.7192 | 0.7165 | 0.7157 | 0.7111 | 0.7136 | 0.7127 | 0.7113 | 0.7133 | 0.7111 | 0.7115 | 0.7108 | 0.7106 | 0.7117 | 0.71 | 0.7099 | 0.7106 | 0.7093 | 0.71 | 0.7116 | 0.7092 | 11.4998 | 11.5 | 0 | 0.001 | 300.008 | 300 | 0 | 23 | 15 | 10.6 | 0 | 180 | 1.2 | 1.2 | 1.0676 | 1 | 1 | 0.8166 | 1.3994 | 1.4 | 1.1722 | 0 | 0 | 0 | 0.246 | 23 | 0 | 0 | 0 | 1 | 0.8374 | 0.0859 | 1 | 0 | 0 | 0 | 0.0177 | 0.0015 | 0 | 0 | 0 | 0 | 0 | 0 | 0 | 0 | 3290.6627 | 3287.3621 | 16.0112 | 4803.4764 | 0.3535 | 0 | 52.5184 | 52.5 | 70 | 65.6767 | 69.6206 | 64.139 | 52.5392 | 52.5 | 70 | 72.7579 | 70.474 | 70.042 | 64.7767 | 65 | 70.43 | 103.085 | 103.1156 | 206.4214 | 206.4086 | 0 | 0 | 1 | 0 | 0 | 1 | 0 | 3294.0231 | 3268.4945
2024-09-11 19:03:06.005 | 3273.093 | 9 | 300 | 45.6542 | 1.5001 | 1.5 | 44.1365 | 1.7999 | 1.8 | 64.9628 | 64.97 | 27.8412 | 27.836 | 185.7677 | 185.7736 | 0.7278 | 0.7259 | 0.7251 | 0.721 | 0.7232 | 0.7226 | 0.7205 | 0.723 | 0.7205 | 0.7216 | 0.7215 | 0.7209 | 0.7215 | 0.7202 | 0.7195 | 0.721 | 0.7188 | 0.7197 | 0.7208 | 0.7199 | 11.498 | 11.5 | 0 | 0.0009 | 270.0048 | 270 | 0 | 23 | 15 | 10.6 | 0 | 180 | 1.2001 | 1.2 | 1.0764 | 1 | 1 | 0.8301 | 1.3999 | 1.4 | 1.1723 | 0 | 0 | 0 | 0.4921 | 23 | 0 | 0 | 0 | 1 | 0.8472 | 0.0867 | 1 | 0 | 0 | 0 | 0.0162 | 0.0015 | 0 | 0 | 0 | 0 | 0 | 0 | 0 | 0 | 3290.6627 | 3287.3621 | 16.2687 | 4392.6328 | 0.3207 | 0 | 52.5344 | 52.5 | 70 | 65.6867 | 69.5866 | 64.4773 | 52.4433 | 52.5 | 70 | 71.75 | 70.272 | 69.724 | 65.0521 | 65 | 70.128 | 92.8012 | 92.804 | 185.766 | 185.7677 | 0 | 0 | 1 | 0 | 0 | 1 | 0 | 3294.0231 | 3268.4945
2024-09-11 19:09:10.006 | 3637.093 | 10 | 300 | 45.7566 | 1.5002 | 1.5 | 44.844 | 1.8003 | 1.8 | 54.1357 | 54.1398 | 23.201 | 23.188 | 154.8064 | 154.8272 | 0.7418 | 0.7398 | 0.7394 | 0.7357 | 0.7374 | 0.737 | 0.7351 | 0.7368 | 0.7352 | 0.736 | 0.7364 | 0.7357 | 0.7362 | 0.7355 | 0.7341 | 0.7356 | 0.7339 | 0.7346 | 0.7359 | 0.7347 | 11.5025 | 11.5 | 0 | 0.0008 | 224.9957 | 225 | 0 | 23 | 15 | 10.6 | 0 | 180 | 1.2 | 1.2 | 1.0881 | 1 | 1 | 0.8483 | 1.4001 | 1.4 | 1.1719 | 0 | 0 | 0 | 1.2302 | 23 | 0 | 0 | 0 | 1 | 0.8799 | 0.0869 | 1 | 0 | 0 | 0 | 0.0212 | 0.002 | 0 | 0 | 0 | 0 | 0 | 0 | 0 | 0 | 3290.6627 | 3287.3621 | 16.6581 | 3747.9918 | 0.2695 | 0 | 52.5804 | 52.5 | 70 | 65.8746 | 69.5886 | 64.7316 | 52.5772 | 52.5 | 70 | 68.1955 | 70.046 | 69.092 | 65.3694 | 65 | 69.534 | 77.3326 | 77.3367 | 154.826 | 154.8064 | 0 | 0 | 1 | 0 | 0 | 1 | 0 | 3294.0231 | 3268.4945
2024-09-11 19:15:19.005 | 4006.093 | 11 | 300 | 45.3584 | 1.4994 | 1.5 | 43.9749 | 1.8 | 1.8 | 43.3085 | 43.2974 | 18.5608 | 18.558 | 123.8451 | 123.8454 | 0.7465 | 0.744 | 0.7433 | 0.7403 | 0.7414 | 0.7413 | 0.7391 | 0.7405 | 0.7405 | 0.7403 | 0.74 | 0.74 | 0.7404 | 0.7403 | 0.7387 | 0.7403 | 0.7386 | 0.7394 | 0.7404 | 0.7384 | 11.5027 | 11.5 | 0 | 0.0006 | 179.9941 | 180 | 0 | 23 | 15 | 10.6 | 0 | 180 | 0.9 | 0.9 | 0.7956 | 0.7 | 0.7 | 0.5595 | 1.0998 | 1.1 | 0.8689 | 0 | 0 | 0 | 1.4763 | 23 | 0 | 0 | 0 | 1 | 0.916 | 0.0874 | 1 | 0 | 0 | 0 | 0.0187 | 0.0034 | 0 | 0 | 0 | 0 | 0 | 0 | 0 | 0 | 3290.6627 | 3287.3621 | 16.8075 | 3025.256 | 0.2212 | 0 | 52.4443 | 52.5 | 70 | 66.3084 | 69.6466 | 63.9168 | 52.5113 | 52.5 | 70 | 70.8459 | 70.44 | 67.28 | 64.5192 | 65 | 67.75 | 61.8462 | 61.8693 | 123.8454 | 123.8451 | 0 | 0 | 1 | 0 | 0 | 1 | 0 | 3294.0231 | 3268.4945
2024-09-11 19:21:23.005 | 4370.093 | 12 | 300 | 45.4265 | 2.0007 | 1.5 | 44.4178 | 2.4001 | 1.8 | 43.3085 | 43.3198 | 18.5608 | 18.524 | 123.8451 | 123.8382 | 0.7705 | 0.767 | 0.7668 | 0.7643 | 0.7655 | 0.7653 | 0.7631 | 0.7659 | 0.7647 | 0.7645 | 0.7645 | 0.7642 | 0.7648 | 0.7646 | 0.7641 | 0.7647 | 0.7631 | 0.7638 | 0.7649 | 0.7635 | 11.4996 | 11.5 | 0 | 0.0004 | 134.9911 | 135 | 0 | 23 | 15 | 10.6 | 0 | 180 | 0.8999 | 0.9 | 0.7937 | 0.6999 | 0.7 | 0.5603 | 1.1004 | 1.1 | 0.8706 | 0 | 0 | 0 | 1.4763 | 23 | 0 | 0 | 0 | 1 | 0.8926 | 0.089 | 1 | 0 | 0 | 0 | 0.0162 | 0.002 | 0 | 0 | 0 | 0 | 0 | 0 | 0 | 0 | 3290.6627 | 3287.3621 | 17.4179 | 2351.2582 | 0.1705 | 0 | 52.5004 | 52.5 | 70 | 66.3463 | 69.6726 | 64.7016 | 52.5192 | 52.5 | 70 | 72.1671 | 70.212 | 66.844 | 65.4353 | 65 | 67.548 | 61.8556 | 61.8693 | 123.84 | 123.8451 | 0 | 0 | 1 | 0 | 0 | 1 | 0 | 3294.0231 | 3268.4945
2024-09-11 19:27:38.005 | 4745.093 | 13 | 300 | 45.4405 | 2.3994 | 1.5 | 44.0833 | 2.8801 | 1.8 | 43.3085 | 43.294 | 18.5608 | 18.558 | 123.8451 | 123.8436 | 0.7653 | 0.7606 | 0.7597 | 0.7579 | 0.7589 | 0.7591 | 0.7563 | 0.7589 | 0.7584 | 0.758 | 0.7581 | 0.7578 | 0.7582 | 0.7581 | 0.7575 | 0.7582 | 0.7569 | 0.7574 | 0.7585 | 0.7575 | 11.5016 | 11.5 | 0 | 0.0004 | 112.5042 | 112.5 | 0 | 23 | 15 | 10.6 | 0 | 180 | 0.5 | 0.5 | 0.3815 | 0.3 | 0.3 | 0.1448 | 0.7002 | 0.7 | 0.4702 | 0 | 0 | 0 | 0.4921 | 23 | 0 | 0 | 0 | 1 | 0.8516 | 0.0889 | 1 | 0 | 0 | 0 | 0.0182 | 0.001 | 0 | 0 | 0 | 0 | 0 | 0 | 0 | 0 | 3290.6627 | 3287.3621 | 17.2957 | 1945.8426 | 0.1463 | 0 | 52.4724 | 52.5 | 70 | 66.3124 | 69.6446 | 62.207 | 52.3155 | 52.5 | 70 | 72.4964 | 70.16 | 65.106 | 64.8605 | 65 | 66.372 | 61.8492 | 61.8693 | 123.8454 | 123.8451 | 0 | 0 | 1 | 0 | 0 | 1 | 0 | 3294.0231 | 3268.4945
2024-09-11 19:33:42.005 | 5109.093 | 14 | 300 | 45.4104 | 3.0018 | 1.5 | 44.5548 | 3.6004 | 1.8 | 43.3085 | 43.3288 | 18.5608 | 18.558 | 123.8451 | 123.8586 | 0.778 | 0.7734 | 0.7739 | 0.7714 | 0.7722 | 0.7725 | 0.7702 | 0.7726 | 0.7722 | 0.7725 | 0.7724 | 0.7712 | 0.7719 | 0.7719 | 0.7713 | 0.7725 | 0.7706 | 0.7711 | 0.7731 | 0.7709 | 11.4992 | 11.5 | 0 | 0.0003 | 90.0019 | 90 | 0 | 23 | 15 | 10.6 | 0 | 180 | 0.5 | 0.5 | 0.3824 | 0.3 | 0.3 | 0.1475 | 0.7001 | 0.7 | 0.468 | 0 | 0 | 0 | 0.7381 | 23 | 0 | 0 | 0 | 1 | 0.8643 | 0.0913 | 1 | 0 | 0 | 0 | 0.0202 | 0.0005 | 0 | 0 | 0 | 0 | 0 | 0 | 0 | 0 | 3290.6627 | 3287.3621 | 17.6334 | 1587.0378 | 0.1254 | 0 | 52.4964 | 52.5 | 70 | 66.5582 | 69.6766 | 59.8285 | 52.5172 | 52.5 | 70 | 73.628 | 70.148 | 63.188 | 63.216 | 65 | 64.452 | 61.8834 | 61.8693 | 123.8562 | 123.8451 | 0 | 0 | 1 | 0 | 0 | 1 | 0 | 3294.0231 | 3268.4945
2024-09-11 19:39:46.005 | 5473.093 | 15 | 300 | 45.3459 | 4.0002 | 1.5 | 44.892 | 4.799 | 1.8 | 43.3085 | 43.316 | 18.5608 | 18.552 | 123.8451 | 123.8136 | 0.7969 | 0.794 | 0.7942 | 0.7911 | 0.7925 | 0.7928 | 0.7913 | 0.7937 | 0.7932 | 0.7929 | 0.7929 | 0.7915 | 0.7926 | 0.7923 | 0.7917 | 0.793 | 0.7916 | 0.792 | 0.7938 | 0.7916 | 11.4996 | 11.5 | 0 | 0.0002 | 67.5077 | 67.5 | 0 | 23 | 15 | 10.6 | 0 | 180 | 0.4998 | 0.5 | 0.3835 | 0.3 | 0.3 | 0.1489 | 0.6995 | 0.7 | 0.4679 | 0 | 0 | 0 | 0.4921 | 23 | 0 | 0 | 0 | 1 | 0.8848 | 0.0939 | 1 | 0 | 0 | 0 | 0.0187 | 0.001 | 0 | 0 | 0 | 0 | 0 | 0 | 0 | 0 | 3290.6627 | 3287.3621 | 18.1283 | 1223.7974 | 0.1019 | 0 | 52.4924 | 52.5 | 70 | 66.6082 | 69.7046 | 59.4741 | 52.4953 | 52.5 | 70 | 72.7778 | 69.938 | 62.618 | 64.13 | 65 | 64.816 | 61.8548 | 61.8693 | 123.8154 | 123.8451 | 0 | 0 | 1 | 0 | 0 | 1 | 0 | 3294.0231 | 3268.4945
2024-09-11 19:45:50.005 | 5837.093 | 16 | 300 | 45.5482 | 4.5007 | 1.5 | 44.6811 | 5.3993 | 1.8 | 43.3085 | 43.317 | 18.5608 | 18.55 | 123.8451 | 123.84 | 0.7995 | 0.7965 | 0.7974 | 0.7952 | 0.796 | 0.7964 | 0.7951 | 0.797 | 0.7969 | 0.7967 | 0.7962 | 0.7955 | 0.796 | 0.7957 | 0.7954 | 0.7964 | 0.7958 | 0.7964 | 0.7974 | 0.7955 | 11.4977 | 11.5 | 0 | 0.0002 | 60.0034 | 60 | 0 | 23 | 15 | 10.6 | 0 | 180 | 0.4001 | 0.4 | 0.2798 | 0.2091 | 0.2 | 0.0546 | 0.5998 | 0.6 | 0.3689 | 0 | 0 | 0 | 0.9842 | 23 | 0 | 0 | 0 | 1 | 0.8858 | 0.0889 | 1 | 0 | 0 | 0 | 0.0202 | 0.0005 | 0 | 0 | 0 | 0 | 0 | 0 | 0 | 0 | 3290.6627 | 3287.3621 | 18.2207 | 1093.3056 | 0.0912 | 0 | 52.5464 | 52.5 | 70 | 66.5382 | 69.6626 | 61.4682 | 52.5053 | 52.5 | 70 | 73.4804 | 70.06 | 61.994 | 64.615 | 65 | 65.262 | 61.877 | 61.8693 | 123.84 | 123.8451 | 0 | 0 | 1 | 0 | 0 | 1 | 0 | 3294.0231 | 3268.4945
2024-09-11 19:47:54.005 | 5961.093 | 17 | 300 | 45.1359 | 6.0002 | 1.5 | 44.5005 | 7.1989 | 1.8 | 43.3085 | 43.313 | 18.5608 | 18.564 | 123.8451 | 123.8184 | 0.8153 | 0.8127 | 0.8139 | 0.8118 | 0.8125 | 0.8133 | 0.8114 | 0.8127 | 0.8137 | 0.8132 | 0.8126 | 0.812 | 0.8126 | 0.8123 | 0.8125 | 0.813 | 0.8124 | 0.8123 | 0.814 | 0.8123 | 11.4967 | 11.5 | 0 | 0.0001 | 44.9949 | 45 | 0 | 23 | 15 | 10.6 | 0 | 180 | 0.3998 | 0.4 | 0.2795 | 0.208 | 0.2 | 0.0545 | 0.6003 | 0.6 | 0.3689 | 0 | 0 | 0 | 0.7381 | 23 | 0 | 0 | 0 | 1 | 0.8418 | 0.0909 | 1 | 0 | 0 | 0 | 0.0182 | 0.0005 | 0 | 0 | 0 | 0 | 0 | 0 | 0 | 0 | 3290.6627 | 3287.3621 | 18.6192 | 837.7702 | 0.072 | 0 | 52.4163 | 52.5 | 70 | 66.8221 | 69.7286 | 61.7685 | 52.4953 | 52.5 | 70 | 74.1749 | 70.138 | 61.538 | 64.5551 | 65 | 64.97 | 61.8598 | 61.8693 | 123.8196 | 123.8451 | 0 | 0 | 1 | 0 | 0 | 1 | 0 | 3294.0231 | 3268.4945
2024-09-11 19:49:03.005 | 6030.093 | 18 | 300 | 45.3657 | 12.0043 | 1.5 | 44.4961 | 14.398 | 1.8 | 43.3085 | 43.314 | 18.5608 | 18.55 | 123.8451 | 123.7794 | 0.8467 | 0.8446 | 0.8462 | 0.8441 | 0.8444 | 0.8457 | 0.8437 | 0.8453 | 0.8466 | 0.846 | 0.8448 | 0.8444 | 0.8448 | 0.8453 | 0.8449 | 0.8456 | 0.8449 | 0.8448 | 0.8465 | 0.8447 | 11.5045 | 11.5 | 0 | 0.0001 | 22.4904 | 22.5 | 0 | 23 | 15 | 10.6 | 0 | 180 | 0.3999 | 0.4 | 0.2791 | 0.2066 | 0.2 | 0.0543 | 0.6 | 0.6 | 0.3683 | 0 | 0 | 0 | 0 | 23 | 0 | 0 | 0 | 1 | 0.8775 | 0.092 | 1 | 0 | 0 | 0 | 0.0187 | 0.0015 | 0 | 0 | 0 | 0 | 0 | 0 | 0 | 0 | 3290.6627 | 3287.3621 | 19.3888 | 436.064 | 0.0481 | 0 | 52.4744 | 52.5 | 70 | 66.7022 | 69.6766 | 61.8726 | 52.4693 | 52.5 | 70 | 73.3586 | 70.126 | 61.43 | 64.3775 | 65 | 64.506 | 61.8626 | 61.8693 | 123.7836 | 123.8451 | 0 | 0 | 1 | 0 | 0 | 1 | 0 | 3294.0231 | 3268.4945
2024-09-11 19:50:12.005 | 6099.093 | 19 | 300 | 45.3813 | 29.9974 | 1.5 | 44.8729 | 36.0082 | 1.8 | 43.3085 | 43.3016 | 18.5608 | 18.58 | 123.8451 | 123.867 | 0.8775 | 0.876 | 0.8781 | 0.8758 | 0.8759 | 0.8778 | 0.8756 | 0.8775 | 0.8793 | 0.8781 | 0.8766 | 0.8764 | 0.8774 | 0.8781 | 0.8769 | 0.8777 | 0.877 | 0.8769 | 0.8785 | 0.8765 | 11.5045 | 11.5 | 0 | 0 | 9.0019 | 9 | 0 | 23 | 15 | 10.6 | 0 | 180 | 0.3999 | 0.4 | 0.2785 | 0.2054 | 0.2 | 0.054 | 0.5999 | 0.6 | 0.3677 | 0 | 0 | 0 | 0.4921 | 23 | 0 | 0 | 0 | 1 | 0.8667 | 0.0921 | 1 | 0 | 0 | 0 | 0.0172 | 0.0005 | 0 | 0 | 0 | 0 | 0 | 0 | 0 | 0 | 3290.6627 | 3287.3621 | 20.1375 | 181.2758 | 0.0344 | 0 | 52.5364 | 52.5 | 70 | 66.8041 | 69.7266 | 61.7725 | 52.5312 | 52.5 | 70 | 73.3087 | 69.988 | 61.142 | 64.0622 | 65 | 64.056 | 61.883 | 61.8693 | 123.8682 | 123.8451 | 0 | 0 | 1 | 0 | 0 | 1 | 0 | 3294.0231 | 3268.4945
2024-09-11 19:52:21.005 | 6228.093 | 20 | 300 | 45.3793 | 1.5003 | 1.5 | 44.6076 | 1.8 | 1.8 | 43.3085 | 43.3206 | 18.5608 | 18.55 | 123.8451 | 123.8454 | 0.9332 | 0.9344 | 0.9398 | 0.9326 | 0.929 | 0.9394 | 0.9339 | 0.9406 | 0.9474 | 0.9396 | 0.9336 | 0.9355 | 0.9422 | 0.9459 | 0.9356 | 0.9369 | 0.9373 | 0.9387 | 0.936 | 0.9355 | 11.4965 | 11.5 | 0 | 0 | -0.0219 | 0 | 0 | 23 | 15 | 10.6 | 0 | 180 | 0.4 | 0.4 | 0.2784 | 0.2042 | 0.2 | 0.0534 | 0.6001 | 0.6 | 0.3667 | 0 | 0 | 0 | 0.9842 | 23 | 0 | 0 | 0 | 1 | 0.874 | 0.0918 | 1 | 0 | 0 | 0 | 0.0182 | 0.001 | 0 | 0 | 0 | 0 | 0 | 0 | 0 | 0 | 3290.6627 | 3287.3621 | 21.5215 | -0.4734 | 0.0259 | 0 | 52.5164 | 52.5 | 70 | 66.5822 | 69.7186 | 61.5322 | 52.5053 | 52.5 | 70 | 73.6799 | 70.098 | 60.946 | 63.5513 | 65 | 63.464 | 61.8696 | 61.8693 | 123.8472 | 123.8451 | 0 | 0 | 1 | 0 | 0 | 1 | 0 | 3294.0231 | 3268.4945
2024-09-11 19:53:38.005 | 6305.093 | 21 | 300 | 45.4561 | 3 | 1.5 | 44.3454 | 3.5975 | 1.8 | 43.3085 | 43.3078 | 18.5608 | 18.55 | 123.8451 | 123.7656 | 0.7665 | 0.7628 | 0.7625 | 0.7607 | 0.7617 | 0.762 | 0.7599 | 0.7618 | 0.762 | 0.7621 | 0.7616 | 0.7607 | 0.7613 | 0.7614 | 0.7608 | 0.762 | 0.7605 | 0.7608 | 0.7623 | 0.7608 | 11.5021 | 11.5 | 0 | 0.0003 | 89.9965 | 90 | 0 | 23 | 15 | 10.6 | 0 | 180 | 0.4001 | 0.4 | 0.2818 | 0.208 | 0.2 | 0.0535 | 0.5998 | 0.6 | 0.3676 | 0 | 0 | 0 | 0.4921 | 23 | 0 | 0 | 0 | 1 | 0.8653 | 0.0918 | 1 | 0 | 0 | 0 | 0.0182 | 0.002 | 0 | 0 | 0 | 0 | 0 | 0 | 0 | 0 | 3290.6627 | 3287.3621 | 17.3876 | 1564.8232 | 0.1272 | 0 | 52.5144 | 52.5 | 70 | 66.5862 | 69.6826 | 61.284 | 52.4034 | 52.5 | 70 | 74.105 | 70.122 | 63.044 | 63.665 | 65 | 64.806 | 61.8674 | 61.8693 | 123.7692 | 123.8451 | 0 | 0 | 1 | 0 | 0 | 1 | 0 | 3294.0231 | 3268.4945
2024-09-11 19:54:49.005 | 6376.093 | 22 | 300 | 45.2281 | 1.5007 | 1.5 | 44.655 | 1.8006 | 1.8 | 43.3085 | 43.3234 | 18.5608 | 18.544 | 123.8451 | 123.8856 | 0.9355 | 0.9368 | 0.9412 | 0.935 | 0.9315 | 0.9414 | 0.9366 | 0.9433 | 0.9489 | 0.9419 | 0.9366 | 0.938 | 0.9456 | 0.9491 | 0.9379 | 0.9393 | 0.94 | 0.9411 | 0.9385 | 0.9377 | 11.4988 | 11.5 | 0 | 0 | -0.012 | 0 | 0 | 23 | 15 | 10.6 | 0 | 180 | 0.4001 | 0.4 | 0.2782 | 0.2053 | 0.2 | 0.0534 | 0.6001 | 0.6 | 0.3679 | 0 | 0 | 0 | 1.2302 | 23 | 0 | 0 | 0 | 1 | 0.8355 | 0.0917 | 1 | 0 | 0 | 0 | 0.0172 | 0.001 | 0 | 0 | 0 | 0 | 0 | 0 | 0 | 0 | 3290.6627 | 3287.3621 | 21.5795 | -0.2614 | 0.0237 | 0 | 52.5324 | 52.5 | 70 | 66.8421 | 69.8145 | 61.7765 | 52.5432 | 52.5 | 70 | 74.147 | 70.114 | 62.14 | 64.2199 | 65 | 64.028 | 61.8624 | 61.8693 | 123.8838 | 123.8451 | 0 | 0 | 1 | 0 | 0 | 1 | 0 | 3294.0231 | 3268.4945