## Dichte
100% |  | 80% |  | 70 |  | 60 |  | 50 |  | 40 |  | 30 |  | 20 |  | 10 |  | 0
Temperatur / °C | density / g/cm³ | Temperatur / °C | density / g/cm³ | Temperatur / °C | density / g/cm³ | Temperatur / °C | density / g/cm³ | Temperatur / °C | density / g/cm³ | Temperatur / °C | density / g/cm³ | Temperatur / °C | density / g/cm³ | Temperatur / °C | density / g/cm³ | Temperatur / °C | density / g/cm³ | Temperatur / °C | density / g/cm³
-18.94687 | 1.148379 | -39.27038 | 1.144193 | -39.27038 | 1.132094 | -39.27038 | 1.119555 | -39.17204 | 1.102948 | -23.86385 | 1.078321 | -14.02989 | 1.056859 | -7.473925 | 1.036756 | -2.556948 | 1.017277 | 0.7210369 | 0.9996713
-16.98008 | 1.147075 | -37.30359 | 1.142889 | -37.30359 | 1.130919 | -37.30359 | 1.118435 | -37.30359 | 1.102022 | -21.89706 | 1.07755 | -12.0631 | 1.056198 | -5.507134 | 1.036261 | -0.5901571 | 1.017039 | 2.687828 | 0.9995428
-15.01329 | 1.145753 | -35.3368 | 1.141641 | -35.3368 | 1.129671 | -35.3368 | 1.117297 | -35.3368 | 1.101031 | -19.93027 | 1.076779 | -10.09631 | 1.055537 | -3.540343 | 1.035747 | 1.376634 | 1.016782 | 4.654619 | 0.9993224
-13.2104 | 1.144498 | -33.37 | 1.140411 | -33.37 | 1.128441 | -33.37 | 1.116177 | -33.37 | 1.10004 | -17.96348 | 1.076008 | -8.129522 | 1.054877 | -1.573552 | 1.035177 | 3.343425 | 1.016506 | 6.621409 | 0.9991205
-11.57141 | 1.143308 | -31.40321 | 1.139144 | -31.40321 | 1.127247 | -31.40321 | 1.11502 | -31.40321 | 1.099048 | -15.99669 | 1.0752 | -6.162731 | 1.054197 | 0.3932384 | 1.034608 | 5.310216 | 1.016249 | 8.5882 | 0.9988818
-9.768514 | 1.142008 | -29.43642 | 1.137822 | -29.43642 | 1.125962 | -29.43642 | 1.113864 | -29.43642 | 1.098075 | -14.02989 | 1.074392 | -4.19594 | 1.053481 | 2.360029 | 1.034058 | 7.277006 | 1.015919 | 10.55499 | 0.9986248
-7.801724 | 1.140686 | -27.46963 | 1.136574 | -27.46963 | 1.124769 | -27.46963 | 1.112744 | -27.46963 | 1.097084 | -12.0631 | 1.073584 | -2.229149 | 1.052784 | 4.32682 | 1.033452 | 9.243797 | 1.015607 | 12.52178 | 0.9982943
-5.834933 | 1.139364 | -25.50284 | 1.135325 | -25.50284 | 1.123502 | -25.50284 | 1.111587 | -25.50284 | 1.096111 | -10.09631 | 1.072777 | -0.2623586 | 1.052104 | 6.293611 | 1.032901 | 11.21059 | 1.015221 | 14.48857 | 0.9980006
-4.032041 | 1.138109 | -23.53605 | 1.134077 | -23.53605 | 1.122309 | -23.53605 | 1.110449 | -23.53605 | 1.095101 | -8.129522 | 1.071987 | 1.704432 | 1.051407 | 8.260402 | 1.032295 | 13.17738 | 1.014781 | 16.45536 | 0.9975967
-2.393049 | 1.136897 | -21.56926 | 1.132755 | -21.56926 | 1.121079 | -21.56926 | 1.109292 | -21.56926 | 1.09411 | -6.162731 | 1.071179 | 3.671223 | 1.050691 | 10.22719 | 1.031634 | 15.14417 | 1.014358 | 18.42215 | 0.9972295
-0.5901571 | 1.135619 | -19.60247 | 1.131433 | -19.60247 | 1.119812 | -19.60247 | 1.108136 | -19.60247 | 1.093118 | -4.19594 | 1.070353 | 5.638014 | 1.049956 | 12.19398 | 1.030973 | 17.11096 | 1.013863 | 20.38895 | 0.9967889
1.376634 | 1.134297 | -17.63568 | 1.130222 | -17.63568 | 1.118619 | -17.63568 | 1.106998 | -17.63568 | 1.092108 | -2.229149 | 1.069545 | 7.604805 | 1.049185 | 14.16077 | 1.030367 | 19.07775 | 1.013385 | 22.35574 | 0.9963483
3.343425 | 1.132975 | -15.66889 | 1.128973 | -15.66889 | 1.117352 | -15.66889 | 1.105841 | -15.66889 | 1.091117 | -0.2623586 | 1.068682 | 9.571596 | 1.048451 | 16.12757 | 1.029688 | 21.04454 | 1.012871 | 24.32253 | 0.9959077
5.146316 | 1.131698 | -13.7021 | 1.127688 | -13.7021 | 1.116159 | -13.7021 | 1.104703 | -13.7021 | 1.090107 | 1.704432 | 1.06782 | 11.53839 | 1.047698 | 18.09436 | 1.028972 | 23.01133 | 1.012284 | 26.28932 | 0.9953753
6.785309 | 1.130486 | -11.73531 | 1.126366 | -11.73531 | 1.11491 | -11.73531 | 1.103546 | -11.73531 | 1.089116 | 3.671223 | 1.066993 | 13.50518 | 1.04689 | 20.06115 | 1.028238 | 24.97812 | 1.011733 | 28.25611 | 0.9948612
8.5882 | 1.12923 | -9.768514 | 1.125081 | -9.768514 | 1.113717 | -9.768514 | 1.102389 | -9.768514 | 1.088088 | 5.638014 | 1.066131 | 15.47197 | 1.046064 | 22.02794 | 1.027522 | 26.94492 | 1.011146 | 30.2229 | 0.9943288
10.55499 | 1.127908 | -7.801724 | 1.123833 | -7.801724 | 1.112487 | -7.801724 | 1.101215 | -7.801724 | 1.087096 | 7.604805 | 1.065268 | 17.43876 | 1.045238 | 23.99473 | 1.026732 | 28.91171 | 1.010485 | 32.18969 | 0.9937781
12.35788 | 1.126675 | -5.834933 | 1.122603 | -5.834933 | 1.111257 | -5.834933 | 1.100058 | -5.834933 | 1.086105 | 9.571596 | 1.06435 | 19.40555 | 1.04443 | 25.96152 | 1.025961 | 30.8785 | 1.009824 | 34.15648 | 0.9932089
13.99688 | 1.125441 | -3.868142 | 1.121299 | -3.868142 | 1.110064 | -3.868142 | 1.098883 | -3.868142 | 1.085114 | 11.53839 | 1.063469 | 21.37234 | 1.043512 | 27.92831 | 1.025153 | 32.84529 | 1.009163 | 36.12327 | 0.9926398
15.79977 | 1.124163 | -1.901351 | 1.119977 | -1.901351 | 1.108815 | -1.901351 | 1.097708 | -1.901351 | 1.084104 | 13.50518 | 1.062587 | 23.33913 | 1.042613 | 29.8951 | 1.024327 | 34.81208 | 1.008447 | 38.09006 | 0.9919789
17.76656 | 1.122841 | 0.0654399 | 1.118655 | 0.0654399 | 1.107622 | 0.0654399 | 1.096588 | 0.0654399 | 1.083113 | 15.47197 | 1.061633 | 25.30592 | 1.041732 | 31.86189 | 1.023464 | 36.77887 | 1.007731 | 40.05685 | 0.9912629
19.73335 | 1.121519 | 2.032231 | 1.117407 | 2.032231 | 1.106355 | 2.032231 | 1.095376 | 2.032231 | 1.082084 | 17.43876 | 1.060678 | 27.27271 | 1.040777 | 33.92702 | 1.022602 | 38.74566 | 1.006978 | 42.02365 | 0.9905652
21.53624 | 1.120176 | 3.999022 | 1.116122 | 3.999022 | 1.10518 | 3.999022 | 1.09422 | 3.999022 | 1.081093 | 19.40555 | 1.059705 | 29.2395 | 1.039822 | 35.79547 | 1.021757 | 40.71245 | 1.006225 | 43.99044 | 0.9897758
23.33913 | 1.118876 | 5.965813 | 1.114892 | 5.965813 | 1.103913 | 5.965813 | 1.093063 | 5.965813 | 1.080102 | 21.37234 | 1.058714 | 31.2063 | 1.038868 | 37.76226 | 1.020802 | 42.67924 | 1.005473 | 45.95723 | 0.9889864
25.30592 | 1.117554 | 7.932603 | 1.113588 | 7.932603 | 1.10272 | 7.932603 | 1.091888 | 7.932603 | 1.079092 | 23.33913 | 1.057704 | 32.92724 | 1.037224 | 39.72906 | 1.019921 | 44.64603 | 1.004683 | 47.92402 | 0.9881419
27.27271 | 1.116232 | 9.899394 | 1.112267 | 9.899394 | 1.101472 | 9.899394 | 1.090676 | 9.899394 | 1.078064 | 25.30592 | 1.056731 | 33.00919 | 1.037968 | 41.69585 | 1.019003 | 46.61282 | 1.003839 | 49.89081 | 0.9873157
29.07561 | 1.114932 | 11.86619 | 1.110945 | 11.86619 | 1.100278 | 11.86619 | 1.089538 | 11.86619 | 1.077054 | 27.27271 | 1.055684 | 35.13988 | 1.036922 | 43.66264 | 1.01803 | 48.57961 | 1.003031 | 51.8576 | 0.9864345
30.8785 | 1.113588 | 13.83298 | 1.10966 | 13.83298 | 1.099048 | 13.83298 | 1.088308 | 13.83298 | 1.076026 | 29.2395 | 1.054656 | 37.10667 | 1.035912 | 45.62943 | 1.017076 | 50.54641 | 1.002076 | 53.82439 | 0.9855533
32.84529 | 1.112267 | 15.79977 | 1.108411 | 15.79977 | 1.097818 | 15.79977 | 1.087133 | 15.79977 | 1.074998 | 31.2063 | 1.053628 | 39.07346 | 1.034884 | 47.59622 | 1.016103 | 52.5132 | 1.001158 | 55.79118 | 0.984672
34.81208 | 1.110945 | 17.76656 | 1.107089 | 17.76656 | 1.096625 | 17.76656 | 1.085903 | 17.76656 | 1.07397 | 33.17309 | 1.052563 | 41.04025 | 1.033874 | 49.56301 | 1.015111 | 54.47999 | 1.00013 | 57.75797 | 0.9837357
36.61497 | 1.109667 | 19.73335 | 1.105841 | 19.73335 | 1.095321 | 19.73335 | 1.084728 | 19.73335 | 1.072923 | 35.13988 | 1.051554 | 43.00704 | 1.032827 | 51.5298 | 1.01412 | 56.44678 | 0.9991389 | 59.72476 | 0.9828545
38.41786 | 1.108301 | 21.70014 | 1.104556 | 21.70014 | 1.094128 | 21.70014 | 1.083553 | 21.70014 | 1.071859 | 37.10667 | 1.050489 | 44.97383 | 1.031781 | 53.49659 | 1.013092 | 58.41357 | 0.9980557 | 61.69155 | 0.9819549
40.38465 | 1.106979 | 23.66693 | 1.103234 | 23.66693 | 1.09288 | 23.66693 | 1.082323 | 23.66693 | 1.070794 | 39.07346 | 1.049442 | 46.94062 | 1.030735 | 55.46338 | 1.012045 | 60.38036 | 0.9969909 | 63.65834 | 0.981037
42.18754 | 1.105745 | 25.63372 | 1.101912 | 25.63372 | 1.091631 | 25.63372 | 1.081111 | 25.63372 | 1.069711 | 41.04025 | 1.048378 | 48.90741 | 1.029651 | 57.43017 | 1.010925 | 62.34715 | 0.9958526 | 65.46124 | 0.9802145
43.82654 | 1.10449 | 27.60051 | 1.10059 | 27.60051 | 1.090438 | 27.60051 | 1.079881 | 27.60051 | 1.068627 | 43.00704 | 1.047294 | 50.8742 | 1.028568 | 59.39696 | 1.009824 | 64.31394 | 0.9947144
45.62943 | 1.103234 | 29.5673 | 1.099268 | 29.5673 | 1.089153 | 29.5673 | 1.078578 | 29.5673 | 1.067508 | 44.97383 | 1.046211 | 52.841 | 1.027467 | 61.36376 | 1.008704 | 66.28073 | 0.9935577
47.59622 | 1.101912 | 31.53409 | 1.097947 | 31.87986 | 1.087944 | 31.57507 | 1.077651 | 31.65702 | 1.066686 | 46.94062 | 1.04511 | 54.80779 | 1.026328 | 63.33055 | 1.007547 | 68.24752 | 0.9924011
49.39911 | 1.100568 | 33.50088 | 1.096625 | 34.15648 | 1.08627 | 33.50088 | 1.076118 | 31.0424 | 1.068205 | 48.90741 | 1.044008 | 56.77458 | 1.025172 | 65.29734 | 1.006372 | 70.21431 | 0.9911527
51.202 | 1.099268 | 35.46768 | 1.095303 | 36.12327 | 1.084948 | 35.46768 | 1.074814 | 33.50088 | 1.065249 | 50.8742 | 1.042833 | 58.74137 | 1.02396 | 67.26413 | 1.005197 | 72.18111 | 0.9899778
53.16879 | 1.097947 | 37.43447 | 1.093981 | 38.09006 | 1.083737 | 37.43447 | 1.073493 | 35.46768 | 1.064074 | 52.841 | 1.041658 | 60.70816 | 1.022785 | 69.23092 | 1.003967 | 74.1479 | 0.988711
54.97169 | 1.096647 | 39.40126 | 1.092659 | 40.05685 | 1.082488 | 39.40126 | 1.072171 | 37.43447 | 1.062899 | 54.80779 | 1.040446 | 62.67495 | 1.021573 | 71.19771 | 1.002774 | 76.11469 | 0.9875177
56.77458 | 1.095303 | 41.36805 | 1.091337 | 42.02365 | 1.081203 | 41.36805 | 1.070959 | 39.40126 | 1.061724 | 56.77458 | 1.039253 | 64.64174 | 1.020325 | 73.1645 | 1.001526 | 78.08148 | 0.9862509
58.74137 | 1.093981 | 43.33484 | 1.090016 | 43.99044 | 1.079881 | 43.33484 | 1.069619 | 41.36805 | 1.060494 | 58.74137 | 1.038023 | 66.60853 | 1.019077 | 75.13129 | 1.000351 | 80.04827 | 0.9850759
60.54426 | 1.092593 | 45.13773 | 1.088738 | 45.95723 | 1.07856 | 45.30163 | 1.068315 | 43.33484 | 1.059246 | 60.70816 | 1.036701 | 68.57532 | 1.017755 | 77.09808 | 0.9990287 | 82.01506 | 0.9838275
62.34715 | 1.091337 | 46.94062 | 1.087482 | 47.92402 | 1.077238 | 47.26842 | 1.066993 | 45.30163 | 1.058016 | 62.67495 | 1.035379 | 70.54211 | 1.016451 | 79.06487 | 0.9977252 | 83.98185 | 0.9825791
64.15004 | 1.090126 | 48.74351 | 1.086204 | 49.89081 | 1.075916 | 49.23521 | 1.065708 | 47.26842 | 1.056749 | 64.64174 | 1.034058 | 72.5089 | 1.015221 | 81.03166 | 0.9965135 | 85.94864 | 0.9813858
65.78903 | 1.088826 | 50.54641 | 1.084948 | 51.6937 | 1.07466 | 51.202 | 1.06446 | 49.23521 | 1.055427 | 66.44463 | 1.032824 | 74.47569 | 1.013991 | 82.99846 | 0.9952835 | 87.75153 | 0.9802145
67.59193 | 1.087592 | 52.5132 | 1.083627 | 53.49659 | 1.073382 | 53.00489 | 1.06316 | 51.202 | 1.054179 | 68.08362 | 1.031546 | 76.44249 | 1.012688 | 84.96525 | 0.9939616
69.39482 | 1.086336 | 54.47999 | 1.082305 | 55.29948 | 1.072105 | 54.80779 | 1.061926 | 53.16879 | 1.052894 | 69.88652 | 1.030312 | 78.24538 | 1.011454 | 86.93204 | 0.9926949
71.19771 | 1.084948 | 56.28288 | 1.081005 | 57.10238 | 1.070849 | 56.61068 | 1.060649 | 55.13558 | 1.051664 | 71.68941 | 1.028924 | 80.04827 | 1.010209 | 88.89883 | 0.9914648
73.0006 | 1.083737 | 58.08577 | 1.079661 | 58.90527 | 1.069637 | 58.41357 | 1.059393 | 57.10238 | 1.05036 | 73.4923 | 1.027669 | 81.85116 | 1.008965 | 90.86562 | 0.9902164
74.63959 | 1.082459 | 60.05256 | 1.078339 | 60.54426 | 1.068381 | 60.38036 | 1.058071 | 59.06917 | 1.049038 | 75.29519 | 1.026259 | 83.65405 | 1.007731 | 92.83241 | 0.9888946
76.44249 | 1.081203 | 62.01935 | 1.077017 | 62.34715 | 1.067104 | 62.34715 | 1.056749 | 61.03596 | 1.047717 | 77.09808 | 1.025025 | 85.62084 | 1.006409 | 94.7992 | 0.9875727
78.24538 | 1.079859 | 63.82224 | 1.07574 | 64.15004 | 1.065892 | 64.15004 | 1.055405 | 63.00275 | 1.046395 | 78.90097 | 1.023615 | 87.58763 | 1.005087 | 96.76599 | 0.9862509
80.04827 | 1.07856 | 65.46124 | 1.07455 | 65.95293 | 1.064497 | 65.95293 | 1.054105 | 64.96954 | 1.045073 | 80.70387 | 1.022381 | 89.55442 | 1.003747 | 98.73278 | 0.984929
81.85116 | 1.07726 | 67.26413 | 1.073272 | 67.91973 | 1.063138 | 67.91973 | 1.052784 | 66.93633 | 1.043751 | 82.50676 | 1.020971 | 91.35732 | 1.002488 | 99.88008 | 0.9842681
83.65405 | 1.075916 | 69.23092 | 1.07195 | 69.72262 | 1.061904 | 69.72262 | 1.051396 | 68.90312 | 1.042429 | 84.14575 | 1.019848 | 93.16021 | 1.001232
85.45694 | 1.07466 | 71.03381 | 1.070606 | 71.52551 | 1.060494 | 71.52551 | 1.05014 | 70.86991 | 1.041107 | 85.78474 | 1.01857 | 95.127 | 0.9999099
87.25984 | 1.073272 | 72.8367 | 1.069307 | 73.3284 | 1.059261 | 73.3284 | 1.04884 | 72.8367 | 1.039786 | 87.58763 | 1.017314 | 97.09379 | 0.9985881
89.06273 | 1.072038 | 74.63959 | 1.068073 | 75.13129 | 1.057851 | 75.13129 | 1.047496 | 74.80349 | 1.038464 | 89.39053 | 1.015904 | 99.06058 | 0.9972662
90.86562 | 1.070629 | 76.44249 | 1.066663 | 76.93418 | 1.056617 | 76.93418 | 1.046174 | 76.60638 | 1.03712 | 91.19342 | 1.014671 | 100.6996 | 0.9961647
92.66851 | 1.069417 | 78.24538 | 1.065429 | 78.57318 | 1.055339 | 78.73707 | 1.044853 | 78.40928 | 1.03582 | 92.99631 | 1.013261
94.3075 | 1.068139 | 79.88437 | 1.064151 | 80.37607 | 1.054105 | 80.53997 | 1.043465 | 80.21217 | 1.034564 | 94.7992 | 1.012027
96.11039 | 1.066883 | 81.52336 | 1.063028 | 82.17896 | 1.052696 | 82.17896 | 1.042319 | 82.01506 | 1.033176 | 96.60209 | 1.010617
97.91329 | 1.065606 | 83.32625 | 1.061596 | 83.81795 | 1.051506 | 83.81795 | 1.041019 | 83.81795 | 1.031965 | 98.24108 | 1.009493
99.71618 | 1.06424 | 85.12915 | 1.060252 | 85.62084 | 1.05014 | 85.45694 | 1.039896 | 85.45694 | 1.030687 | 99.88008 | 1.008193
101.5191 | 1.063028 | 86.76814 | 1.059062 | 87.42373 | 1.04873 | 87.09594 | 1.038596 | 87.09594 | 1.029541 | 101.683 | 1.00696
103.1581 | 1.06175 | 88.57103 | 1.05763 | 89.06273 | 1.04754 | 88.73493 | 1.037472 | 88.73493 | 1.028241 | 103.1581 | 1.005895
104.961 | 1.060494 | 90.37392 | 1.056287 | 90.86562 | 1.046174 | 90.37392 | 1.036172 | 90.37392 | 1.027118
106.7638 | 1.059239 | 92.01291 | 1.055097 | 92.83241 | 1.044632 | 92.01291 | 1.035049 | 92.01291 | 1.025818
108.5667 | 1.057851 | 93.8158 | 1.053665 | 94.6353 | 1.043288 | 93.8158 | 1.033617 | 93.65191 | 1.024672
110.3696 | 1.056639 | 95.6187 | 1.052299 | 96.27429 | 1.042099 | 95.6187 | 1.032273 | 95.4548 | 1.023262
112.0086 | 1.055361 | 97.25769 | 1.051109 | 98.07719 | 1.040667 | 97.25769 | 1.031083 | 97.25769 | 1.021941
113.8115 | 1.054105 | 99.06058 | 1.049699 | 99.88008 | 1.039345 | 99.06058 | 1.029651 | 98.89668 | 1.020729
115.6144 | 1.05285 | 100.8635 | 1.048333 | 101.5191 | 1.038089 | 100.8635 | 1.02833 | 100.5357 | 1.019451
117.4173 | 1.051462 | 102.5025 | 1.047122 | 103.322 | 1.036701 | 102.6664 | 1.027008 | 102.1747 | 1.018284
118.5646 | 1.050691 | 104.1415 | 1.045844 | 105.2888 | 1.035159 | 104.6332 | 1.025466 | 103.9776 | 1.016874
|  | 105.9443 | 1.044412 | 107.0916 | 1.033749 | 106.436 | 1.024144 | 105.7804 | 1.015508
|  | 107.7472 | 1.043046 | 108.7306 | 1.032515 | 108.075 | 1.022932 | 106.9277 | 1.014836
|  | 109.3862 | 1.041812 | 110.3696 | 1.03126 | 109.714 | 1.021632
|  | 111.0252 | 1.040557 | 112.1725 | 1.029872 | 111.0252 | 1.020802
|  | 112.8281 | 1.039125 | 114.1393 | 1.02833
|  | 114.631 | 1.037737 | 115.9422 | 1.026942
|  | 116.27 | 1.036503 | 117.0895 | 1.026126
|  | 117.909 | 1.035247

## Viskosität
50%
Temp / °C | Viskosität / mm²/s
-38.00918 | 83.77921
-37.13146 | 79.83624
-36.25374 | 73.67266
-34.77917 | 68.28453
-33.59425 | 62.9723
-32.48833 | 58.41026
-31.30341 | 53.71062
-30.03949 | 49.53218
-28.69659 | 45.6788
-27.35368 | 42.1252
-24.90484 | 35.82584
-26.16876 | 38.73584
-23.56194 | 33.03875
-20.01597 | 26.3431
-18.47995 | 23.7304
-16.94396 | 21.37682
-15.62739 | 19.88561
-14.09137 | 18.49841
-12.77481 | 17.07029
-11.45821 | 15.62636
-10.29085 | 14.69928
-9.263923 | 13.85215
-7.289058 | 12.4783
-5.314193 | 11.2407
-3.339328 | 10.12586
-0.4955068 | 8.91207
0 | 8.375394
0.8473992 | 8.338476
2.269305 | 7.824398
3.770197 | 7.320809
5.429089 | 6.929339
6.973846 | 6.509029
8.509863 | 6.103815
10 | 5.747481
10.04588 | 5.723824
11.59067 | 5.482038
13.24955 | 5.158963
14.98743 | 4.826925
16.88331 | 4.529339
18.54219 | 4.274757
20 | 4.058393
20.28008 | 4.04617
22.01796 | 3.829807
23.83484 | 3.604104
25.41473 | 3.421262
27.07361 | 3.228962
29.04847 | 3.047471
30 | 2.878457
30.78635 | 2.867873
32.68223 | 2.738175
34.18312 | 2.614342
35.76302 | 2.488901
37.42191 | 2.369478
39.23879 | 2.268873
40 | 2.154036
41.05566 | 2.147548
42.79354 | 2.056366
44.76841 | 1.952043
46.2693 | 1.874575
48.24417 | 1.810627
50 | 1.727917
50.21903 | 1.723749
52.11491 | 1.645793
54.40575 | 1.571363
56.30163 | 1.504645
58.67147 | 1.440759
60 | 1.374946
60.96231 | 1.371629
63.17416 | 1.305815
65.14902 | 1.261269
67.12389 | 1.214723
69.09875 | 1.169896
70 | 1.137493
70.83663 | 1.136542
73.28547 | 1.104139
75.18134 | 1.069562
77.31419 | 1.033075
79.28905 | 1.003622
80 | 0.9784956
81.26392 | 0.9778329
83.55477 | 0.9554661
85.52964 | 0.9309145
87.66249 | 0.9069937
89.63735 | 0.8888143
90 | 0.8665623
91.7702 | 0.8659754
93.50808 | 0.8510762
95.24596 | 0.8412864
97.22083 | 0.824424
-4.287251 | 10.72441
-12.02873 | 16.21832
-8.315981 | 13.16927
-17.63734 | 22.55325
-19.29623 | 25.0283
-22.53501 | 30.82305
-21.58707 | 28.92276
-20.87612 | 27.53499
-6.183117 | 11.79851
-1.917412 | 9.525121

## heat conductivity
100% |  | 80% |  | 70% |  | 60% |  | 50% |  | 40% |  | 30% |  | 20%
Temperatur / °C | Heat conductivity / W /m/K | Temperatur / °C | Heat conductivity / W /m/K | Temperatur / °C | Heat conductivity / W /m/K | Temperatur / °C | Heat conductivity / W /m/K | Temperatur / °C | Heat conductivity / W /m/K | Temperatur / °C | Heat conductivity / W /m/K | Temperatur / °C | Heat conductivity / W /m/K | Temperatur / °C | Heat conductivity / W /m/K
-39.17864 | 0.2546428 | -39.17864 | 0.2935044 | -39.17864 | 0.3169599 | -39.17864 | 0.3350492 | -39.17864 | 0.3549993 | -23.35988 | 0.3977991 | -15.78007 | 0.431208 | -8.529803 | 0.4775564
-37.20129 | 0.2549024 | -37.20129 | 0.2938506 | -37.20129 | 0.3174792 | -37.20129 | 0.3359147 | -37.20129 | 0.3562543 | -21.38254 | 0.399357 | -13.80272 | 0.4332852 | -6.552459 | 0.4796769
-35.22395 | 0.2549024 | -35.22395 | 0.2942834 | -35.22395 | 0.3179985 | -35.22395 | 0.3367802 | -35.22395 | 0.3574661 | -19.4052 | 0.4007419 | -11.82538 | 0.4352327 | -4.575115 | 0.4819272
-33.2466 | 0.2549024 | -33.2466 | 0.294543 | -33.2466 | 0.3185178 | -33.2466 | 0.3377323 | -33.2466 | 0.3587211 | -17.42785 | 0.4022565 | -9.848033 | 0.4372666 | -2.597771 | 0.4841343
-31.26926 | 0.2549457 | -31.26926 | 0.2948893 | -31.26926 | 0.3190804 | -31.26926 | 0.3385978 | -31.26926 | 0.3598895 | -15.45051 | 0.4036846 | -7.870689 | 0.4392573 | -0.6204271 | 0.4863414
-29.29192 | 0.2553784 | -29.29192 | 0.2952787 | -29.29192 | 0.319643 | -29.29192 | 0.3394633 | -29.29192 | 0.3611012 | -13.47316 | 0.4051993 | -5.893345 | 0.441248 | 1.356917 | 0.4885052
-27.31457 | 0.2554217 | -27.31457 | 0.2954951 | -27.31457 | 0.320119 | -27.31457 | 0.3403288 | -27.31457 | 0.3623562 | -11.49582 | 0.4066274 | -3.916001 | 0.4432387 | 3.334261 | 0.4907555
-25.33723 | 0.2554217 | -25.33723 | 0.2959279 | -25.33723 | 0.3206816 | -25.33723 | 0.3412376 | -25.33723 | 0.3635247 | -9.518475 | 0.408142 | -1.938657 | 0.4452294 | 5.311605 | 0.4929626
-23.35988 | 0.2554217 | -23.35988 | 0.2962741 | -23.35988 | 0.3212009 | -23.35988 | 0.3421031 | -23.35988 | 0.3647797 | -7.541131 | 0.4096134 | 0.03868757 | 0.4473066 | 7.288949 | 0.4952129
-21.38254 | 0.2557247 | -21.38254 | 0.2965337 | -21.38254 | 0.3217202 | -21.38254 | 0.3429687 | -21.38254 | 0.3659914 | -5.563787 | 0.4110848 | 2.016032 | 0.4492107 | 9.266293 | 0.4972036
-19.4052 | 0.2558978 | -19.4052 | 0.2969665 | -19.4052 | 0.3222828 | -19.4052 | 0.3438342 | -19.4052 | 0.3672464 | -3.586443 | 0.4125129 | 3.993376 | 0.451288 | 11.24364 | 0.4995838
-17.42785 | 0.255941 | -17.42785 | 0.2973127 | -17.42785 | 0.3228454 | -17.42785 | 0.344743 | -17.42785 | 0.3684581 | -1.609099 | 0.4139842 | 5.97072 | 0.4532354 | 13.22098 | 0.5017908
-15.45051 | 0.255941 | -15.45051 | 0.2975724 | -15.45051 | 0.3233647 | -15.45051 | 0.3456085 | -15.45051 | 0.3696266 | 0.3682449 | 0.4154556 | 7.948064 | 0.4552694 | 15.19833 | 0.5040412
-13.47316 | 0.2560276 | -13.47316 | 0.2980051 | -13.47316 | 0.323884 | -13.47316 | 0.3465606 | -13.47316 | 0.3708383 | 2.345589 | 0.416927 | 9.925408 | 0.4572168 | 17.17567 | 0.5062482
-11.49582 | 0.2564603 | -11.49582 | 0.2983513 | -11.49582 | 0.3244033 | -11.49582 | 0.3473828 | -11.49582 | 0.3721365 | 4.322933 | 0.4184417 | 11.90275 | 0.459294 | 19.15301 | 0.5084553
-9.518475 | 0.2564603 | -9.518475 | 0.2985677 | -9.518475 | 0.3249659 | -9.518475 | 0.3482483 | -9.518475 | 0.3733483 | 6.300277 | 0.4198698 | 13.8801 | 0.4611981 | 21.13036 | 0.5107056
-7.541131 | 0.2564603 | -7.541131 | 0.2990437 | -7.541131 | 0.3255285 | -7.541131 | 0.3491571 | -7.541131 | 0.3744734 | 8.277621 | 0.4213411 | 15.85744 | 0.4632321 | 23.1077 | 0.5128694
-5.563787 | 0.2564603 | -5.563787 | 0.2993899 | -5.563787 | 0.3260478 | -5.563787 | 0.3500659 | -5.563787 | 0.3757717 | 10.25497 | 0.4227692 | 17.83478 | 0.4652661 | 25.08505 | 0.5150765
-3.586443 | 0.2568498 | -3.586443 | 0.299563 | -3.586443 | 0.3265671 | -3.586443 | 0.3508881 | -3.586443 | 0.3769402 | 12.23231 | 0.4242406 | 19.81213 | 0.4672567 | 27.06239 | 0.5172836
-1.609099 | 0.2569797 | -1.609099 | 0.3000823 | -1.609099 | 0.3270864 | -1.609099 | 0.3517536 | -1.609099 | 0.3781086 | 14.20965 | 0.4257553 | 21.78947 | 0.4692907 | 29.03973 | 0.5195772
0.3682449 | 0.2569797 | 0.3682449 | 0.3002555 | 0.3682449 | 0.3276058 | 0.3682449 | 0.3527057 | 0.3682449 | 0.3794069 | 16.187 | 0.4272266 | 23.76682 | 0.4711948 | 31.01708 | 0.521741
2.345589 | 0.2569797 | 2.345589 | 0.3006017 | 2.345589 | 0.3282116 | 2.345589 | 0.3535712 | 2.345589 | 0.3806186 | 18.16434 | 0.4286547 | 25.74416 | 0.4732721 | 32.99442 | 0.5239913
4.322933 | 0.2571528 | 4.322933 | 0.301121 | 4.322933 | 0.3287309 | 4.322933 | 0.3544367 | 4.322933 | 0.3817871 | 20.14169 | 0.4301694 | 27.7215 | 0.4752628 | 34.97177 | 0.5261551
6.300277 | 0.257499 | 6.300277 | 0.3013806 | 6.300277 | 0.3292502 | 6.300277 | 0.3553455 | 6.300277 | 0.383042 | 22.11903 | 0.4315975 | 29.69885 | 0.4772535 | 36.94911 | 0.5283622
8.277621 | 0.257499 | 8.277621 | 0.3016403 | 8.277621 | 0.3297695 | 8.277621 | 0.3562111 | 8.277621 | 0.3842538 | 24.09637 | 0.4330256 | 31.67619 | 0.4792874 | 38.92645 | 0.5305692
10.25497 | 0.257499 | 10.25497 | 0.302073 | 10.25497 | 0.3302889 | 10.25497 | 0.3570766 | 10.25497 | 0.3854655 | 26.07372 | 0.4345835 | 33.65354 | 0.4812348 | 40.9038 | 0.5328196
12.23231 | 0.257499 | 12.23231 | 0.3023327 | 12.23231 | 0.3308082 | 12.23231 | 0.3579854 | 12.23231 | 0.3867205 | 28.05106 | 0.4360116 | 35.63088 | 0.4832255 | 42.88114 | 0.5350266
14.20965 | 0.257975 | 14.20965 | 0.3026789 | 14.20965 | 0.331414 | 14.20965 | 0.3588509 | 14.20965 | 0.3878889 | 30.02841 | 0.437483 | 37.60823 | 0.4852162 | 44.85849 | 0.537277
16.187 | 0.2580183 | 16.187 | 0.3031117 | 16.187 | 0.3319333 | 16.187 | 0.3596731 | 16.187 | 0.3891007 | 32.00575 | 0.4389544 | 39.58557 | 0.4872502 | 46.83583 | 0.5394408
18.16434 | 0.2580183 | 18.16434 | 0.3033713 | 18.16434 | 0.3324526 | 18.16434 | 0.3605819 | 18.16434 | 0.3903557 | 33.98309 | 0.4403825 | 41.56291 | 0.4891976 | 48.81317 | 0.5416478
20.14169 | 0.2580183 | 20.14169 | 0.3037175 | 20.14169 | 0.332972 | 20.14169 | 0.361534 | 20.14169 | 0.3915241 | 35.96044 | 0.4418539 | 43.54026 | 0.4912748 | 50.79052 | 0.5438982
22.11903 | 0.2582779 | 22.11903 | 0.3041503 | 22.11903 | 0.3334913 | 22.11903 | 0.3623562 | 22.11903 | 0.3927791 | 37.93778 | 0.4433685 | 45.5176 | 0.4932222 | 52.76786 | 0.5461053
24.09637 | 0.2585376 | 24.09637 | 0.3044099 | 24.09637 | 0.3340538 | 24.09637 | 0.3632217 | 24.09637 | 0.3939908 | 39.91513 | 0.4448399 | 47.49495 | 0.4952562 | 54.74521 | 0.5483123
26.07372 | 0.2585376 | 26.07372 | 0.3047561 | 26.07372 | 0.3346164 | 26.07372 | 0.3641305 | 26.07372 | 0.3952025 | 41.89247 | 0.4463545 | 49.47229 | 0.4972469 | 56.72255 | 0.5505194
28.05106 | 0.2585376 | 28.05106 | 0.3051456 | 28.05106 | 0.3351357 | 28.05106 | 0.364996 | 28.05106 | 0.3964143 | 43.86981 | 0.4477394 | 51.44963 | 0.4992808 | 58.6999 | 0.5527264
30.02841 | 0.2587107 | 30.02841 | 0.305362 | 30.02841 | 0.3356983 | 30.02841 | 0.3658183 | 30.02841 | 0.397626 | 45.84716 | 0.4492107 | 53.42698 | 0.5012715 | 60.67724 | 0.5549335
32.00575 | 0.2590569 | 32.00575 | 0.3057948 | 32.00575 | 0.3361744 | 32.00575 | 0.3668136 | 32.00575 | 0.398881 | 47.8245 | 0.4506821 | 55.40432 | 0.5032189 | 62.65458 | 0.5571406
33.98309 | 0.2590569 | 33.98309 | 0.306141 | 33.98309 | 0.3366937 | 33.98309 | 0.3676791 | 33.98309 | 0.4000927 | 49.80185 | 0.4521968 | 57.38167 | 0.5052529 | 64.63193 | 0.5593909
35.96044 | 0.2590569 | 35.96044 | 0.3064006 | 35.96044 | 0.3372995 | 35.96044 | 0.3685014 | 35.96044 | 0.4013044 | 51.77919 | 0.4536249 | 59.35901 | 0.5072436 | 66.60927 | 0.5615547
37.93778 | 0.2590569 | 37.93778 | 0.3068334 | 37.93778 | 0.3378188 | 37.93778 | 0.3694102 | 37.93778 | 0.4024729 | 53.75654 | 0.4550963 | 61.33635 | 0.5092775 | 68.58662 | 0.5638051
39.91513 | 0.2594464 | 39.91513 | 0.3071363 | 39.91513 | 0.3382949 | 39.91513 | 0.370319 | 39.91513 | 0.4038144 | 55.73388 | 0.4565676 | 63.3137 | 0.5111817 | 70.56396 | 0.5660121
41.89247 | 0.2595762 | 41.89247 | 0.3074392 | 41.89247 | 0.3388575 | 41.89247 | 0.3711845 | 41.89247 | 0.4049396 | 57.71122 | 0.4579957 | 65.29104 | 0.5132589 | 72.5413 | 0.5681759
43.86981 | 0.2595762 | 43.86981 | 0.307872 | 43.86981 | 0.33942 | 43.86981 | 0.3720067 | 43.86981 | 0.4061513 | 59.68857 | 0.4595104 | 67.26839 | 0.5152496 | 74.51865 | 0.5704262
45.84716 | 0.2595762 | 45.84716 | 0.3082182 | 45.84716 | 0.3398961 | 45.84716 | 0.3729588 | 45.84716 | 0.4074063 | 61.66591 | 0.4609385 | 69.24573 | 0.517197 | 76.49599 | 0.5726333
47.8245 | 0.2596195 | 47.8245 | 0.3084346 | 47.8245 | 0.3404587 | 47.8245 | 0.3738243 | 47.8245 | 0.4085748 | 63.64326 | 0.4624099 | 71.22307 | 0.5192743 | 78.47334 | 0.5748837
49.80185 | 0.2600955 | 49.80185 | 0.3089106 | 49.80185 | 0.3410213 | 49.80185 | 0.3746898 | 49.80185 | 0.4097865 | 65.6206 | 0.4639245 | 73.20042 | 0.5212217 | 80.45068 | 0.5770907
51.77919 | 0.2600955 | 51.77919 | 0.3091703 | 51.77919 | 0.3415406 | 51.77919 | 0.3755986 | 51.77919 | 0.4110848 | 67.59794 | 0.4653526 | 75.17776 | 0.5232989 | 82.42802 | 0.5792978
53.75654 | 0.2600955 | 53.75654 | 0.3094299 | 53.75654 | 0.3420599 | 53.75654 | 0.3764641 | 53.75654 | 0.4122532 | 69.57529 | 0.4667807 | 77.15511 | 0.525203 | 84.40537 | 0.5814616
55.73388 | 0.2600955 | 55.73388 | 0.3099492 | 55.73388 | 0.3425792 | 55.73388 | 0.3773296 | 55.73388 | 0.4134217 | 71.55263 | 0.4683386 | 79.13245 | 0.5272803 | 86.38271 | 0.5837119
57.71122 | 0.2604417 | 57.71122 | 0.3102089 | 57.71122 | 0.3430985 | 57.71122 | 0.3782384 | 57.71122 | 0.4147199 | 73.52998 | 0.4697667 | 81.10979 | 0.5292277 | 88.36006 | 0.585919
59.68857 | 0.2606148 | 59.68857 | 0.3104685 | 59.68857 | 0.3437044 | 59.68857 | 0.379104 | 59.68857 | 0.4158884 | 75.50732 | 0.4711948 | 83.08714 | 0.5312617 | 90.3374 | 0.5881693
61.66591 | 0.2606148 | 61.66591 | 0.3109878 | 61.66591 | 0.3442237 | 61.66591 | 0.3799262 | 61.66591 | 0.4171001 | 77.48466 | 0.4727095 | 85.06448 | 0.5332091 | 92.31474 | 0.5903764
63.64326 | 0.2606148 | 63.64326 | 0.3112475 | 63.64326 | 0.344743 | 63.64326 | 0.380835 | 63.64326 | 0.4183551 | 79.46201 | 0.4741809 | 87.04183 | 0.535243 | 94.29209 | 0.5925835
65.6206 | 0.2608312 | 65.6206 | 0.3115072 | 65.6206 | 0.3452623 | 65.6206 | 0.3817871 | 65.6206 | 0.4195668 | 81.43935 | 0.475609 | 89.01917 | 0.537277 | 96.26943 | 0.5947472
67.59794 | 0.2611341 | 67.59794 | 0.3119832 | 67.59794 | 0.3458681 | 67.59794 | 0.3826526 | 67.59794 | 0.4207353 | 83.4167 | 0.4771236 | 90.99652 | 0.5392677 | 98.24678 | 0.5969976
69.57529 | 0.2611341 | 69.57529 | 0.3121563 | 69.57529 | 0.3464307 | 69.57529 | 0.3834748 | 69.57529 | 0.4220335 | 85.39404 | 0.478595 | 92.97386 | 0.5412584 | 100.0593 | 0.5988931
71.55263 | 0.2611341 | 71.55263 | 0.3125458 | 71.55263 | 0.3469068 | 71.55263 | 0.3844269 | 71.55263 | 0.423202 | 87.37138 | 0.4800231 | 94.9512 | 0.5432058
73.52998 | 0.2611341 | 73.52998 | 0.3129785 | 73.52998 | 0.3474261 | 73.52998 | 0.3852491 | 73.52998 | 0.4244137 | 89.34873 | 0.4814945 | 96.92855 | 0.545283
75.50732 | 0.2617833 | 75.50732 | 0.3132382 | 75.50732 | 0.3479021 | 75.50732 | 0.3861146 | 75.50732 | 0.4256687 | 91.32607 | 0.4829659 | 98.90589 | 0.5472304
77.48466 | 0.2616534 | 77.48466 | 0.3135844 | 77.48466 | 0.3484647 | 77.48466 | 0.3870667 | 77.48466 | 0.4268372 | 93.30342 | 0.4844372 | 100.8832 | 0.5493077
79.46201 | 0.2616534 | 79.46201 | 0.3140172 | 79.46201 | 0.3490273 | 79.46201 | 0.3878889 | 79.46201 | 0.4280922 | 95.28076 | 0.4859086 | 102.3662 | 0.5506492
81.43935 | 0.2616534 | 81.43935 | 0.3142768 | 81.43935 | 0.3495899 | 81.43935 | 0.3887977 | 81.43935 | 0.4293039 | 97.2581 | 0.48738
83.4167 | 0.2619564 | 83.4167 | 0.314623 | 83.4167 | 0.3501092 | 83.4167 | 0.3896632 | 83.4167 | 0.4305156 | 99.23545 | 0.4888081
85.39404 | 0.2621727 | 85.39404 | 0.3150558 | 85.39404 | 0.3506285 | 85.39404 | 0.390572 | 85.39404 | 0.4317273 | 101.2128 | 0.4903227
87.37138 | 0.2621727 | 87.37138 | 0.3152722 | 87.37138 | 0.3511478 | 87.37138 | 0.3914376 | 87.37138 | 0.432939 | 103.1901 | 0.4917509
89.34873 | 0.2621727 | 89.34873 | 0.3156616 | 89.34873 | 0.3516671 | 89.34873 | 0.3922598 | 89.34873 | 0.4341508 | 104.6731 | 0.4929193
91.32607 | 0.2622593 | 91.32607 | 0.3160078 | 91.32607 | 0.352273 | 91.32607 | 0.3932119 | 91.32607 | 0.4353625
93.30342 | 0.2626921 | 93.30342 | 0.3162675 | 93.30342 | 0.3527923 | 93.30342 | 0.3940774 | 93.30342 | 0.4366175
95.28076 | 0.2626921 | 95.28076 | 0.3167003 | 95.28076 | 0.3533116 | 95.28076 | 0.3949429 | 95.28076 | 0.4377859
97.2581 | 0.2626921 | 97.2581 | 0.3170465 | 97.2581 | 0.3538309 | 97.2581 | 0.395895 | 97.2581 | 0.4390842
99.23545 | 0.2627353 | 99.23545 | 0.3172628 | 99.23545 | 0.3543502 | 99.23545 | 0.3967172 | 99.23545 | 0.4402527
101.2128 | 0.2630815 | 101.2128 | 0.3177389 | 101.2128 | 0.3549561 | 101.2128 | 0.3975827 | 101.2128 | 0.4414644
103.1901 | 0.2632114 | 103.1901 | 0.3180851 | 103.1901 | 0.3554754 | 103.1901 | 0.3984915 | 103.1901 | 0.4427194
105.1675 | 0.2632114 | 105.1675 | 0.3183015 | 105.1675 | 0.3559947 | 105.1675 | 0.3994003 | 105.1675 | 0.4438878
107.1448 | 0.2632114 | 107.1448 | 0.3187775 | 107.1448 | 0.356514 | 107.1448 | 0.4001793 | 106.98 | 0.4449178
109.1222 | 0.263471 | 109.1222 | 0.3190804 | 109.1222 | 0.3570333 | 109.1222 | 0.4010881
111.0995 | 0.2637307 | 111.0995 | 0.3193401 | 111.0995 | 0.3575526 | 110.9347 | 0.4019709
113.0769 | 0.2637307 | 113.0769 | 0.3198161 | 113.0769 | 0.3581585
115.0542 | 0.2637307 | 115.0542 | 0.3200325 | 115.0542 | 0.3586778
117.0315 | 0.2637307 | 117.0315 | 0.3203354 | 116.702 | 0.3592187
118.8441 | 0.26425 | 118.6793 | 0.3207898

## specific heat capacity
100% |  | 90% |  | 80% |  | 70% |  | 60% |  | 50% |  | 40% |  | 30% |  | 20% |  | 10% |  | 0%
Temperatur / °C | specific heat capacity /J /g/K | Temperatur / °C | specific heat capacity /J /g/K | Temperatur / °C | specific heat capacity /J /g/K | Temperatur / °C | specific heat capacity /J /g/K | Temperatur / °C | specific heat capacity /J /g/K | Temperatur / °C | specific heat capacity /J /g/K | Temperatur / °C | specific heat capacity /J /g/K | Temperatur / °C | specific heat capacity /J /g/K | Temperatur / °C | specific heat capacity /J /g/K | Temperatur / °C | specific heat capacity /J /g/K | Temperatur / °C | specific heat capacity /J /g/K
-20.67153 | 2.208133 | -38.70373 | 2.208847 | -39.03158 | 2.362209 | -38.70373 | 2.552901 | -38.86765 | 2.710448 | -34.11371 | 2.918117 | -20.67153 | 3.320426 | -11.49151 | 3.704426 | -7.229352 | 3.882992 | -3.622914 | 4.041823 | 0.6392408 | 4.198276
-18.70438 | 2.221211 | -36.73658 | 2.222162 | -37.06443 | 2.376475 | -36.73658 | 2.569783 | -37.22836 | 2.72557 | -32.14656 | 2.934999 | -18.70438 | 3.333027 | -9.524359 | 3.715363 | -5.262204 | 3.890363 | -1.655766 | 4.0442 | 2.606389 | 4.194709
-16.73724 | 2.233812 | -34.76943 | 2.235952 | -35.09729 | 2.391217 | -34.76943 | 2.586427 | -35.58907 | 2.742119 | -30.17942 | 2.952118 | -16.73724 | 3.345629 | -7.55721 | 3.726301 | -3.295056 | 3.897258 | 0.3113828 | 4.04634 | 4.573537 | 4.192094
-14.77009 | 2.246414 | -32.80228 | 2.249505 | -33.13014 | 2.405245 | -32.80228 | 2.602595 | -33.94978 | 2.756671 | -28.21227 | 2.968525 | -14.77009 | 3.358231 | -5.590062 | 3.736762 | -1.327907 | 3.904391 | 2.278531 | 4.048242 | 6.540686 | 4.189241
-12.80294 | 2.259016 | -30.83513 | 2.262821 | -31.16299 | 2.419274 | -30.83513 | 2.618288 | -32.14656 | 2.77379 | -26.24512 | 2.984693 | -12.80294 | 3.370595 | -3.622914 | 3.746987 | 0.6392408 | 3.911049 | 4.245679 | 4.05062 | 8.507834 | 4.186625
-10.83579 | 2.270905 | -28.86798 | 2.275898 | -29.19584 | 2.433302 | -28.86798 | 2.634694 | -30.34334 | 2.790624 | -24.27797 | 3.000624 | -10.83579 | 3.382484 | -1.655766 | 3.756973 | 2.606389 | 3.917468 | 6.212828 | 4.052998 | 10.47498 | 4.184723
-8.868643 | 2.283031 | -26.90084 | 2.288975 | -27.22869 | 2.447331 | -26.90084 | 2.650149 | -28.54013 | 2.806603 | -22.31082 | 3.016317 | -8.868643 | 3.394848 | 0.3113828 | 3.766484 | 4.573537 | 3.924126 | 8.179976 | 4.0549 | 12.44213 | 4.182583
-6.901494 | 2.29492 | -24.93369 | 2.30229 | -25.26155 | 2.461121 | -24.93369 | 2.665842 | -26.57298 | 2.823722 | -20.34367 | 3.031772 | -6.901494 | 3.406974 | 2.278531 | 3.775519 | 6.540686 | 3.930308 | 10.14712 | 4.056564 | 14.40928 | 4.181632
-4.934346 | 2.306808 | -22.96654 | 2.314892 | -23.2944 | 2.474437 | -22.96654 | 2.681297 | -24.60583 | 2.840604 | -18.37653 | 3.047227 | -4.934346 | 3.419576 | 4.245679 | 3.785268 | 8.507834 | 3.936015 | 12.11427 | 4.05918 | 16.37643 | 4.179254
-2.967198 | 2.318221 | -20.99939 | 2.327494 | -21.32725 | 2.48799 | -20.99939 | 2.696515 | -22.63868 | 2.856535 | -16.40938 | 3.062444 | -2.967198 | 3.430989 | 6.212828 | 3.793828 | 10.47498 | 3.942197 | 14.08142 | 4.060844 | 18.34358 | 4.179016
-1.000049 | 2.329634 | -19.03224 | 2.339858 | -19.3601 | 2.501305 | -19.03224 | 2.711732 | -20.67153 | 2.872465 | -14.44223 | 3.077186 | -1.000049 | 3.443115 | 8.179976 | 3.802387 | 12.44213 | 3.947903 | 16.04857 | 4.062509 | 20.31072 | 4.17759
0.9670989 | 2.341047 | -17.06509 | 2.352698 | -17.39295 | 2.514858 | -17.06509 | 2.726474 | -18.70438 | 2.888634 | -12.47508 | 3.091928 | 0.9670989 | 3.454766 | 10.14712 | 3.810947 | 14.40928 | 3.95361 | 18.01572 | 4.064886 | 22.27787 | 4.176163
2.934247 | 2.352222 | -15.09795 | 2.365062 | -15.4258 | 2.527697 | -15.09795 | 2.741453 | -16.73724 | 2.904089 | -10.50793 | 3.106432 | 2.934247 | 3.466179 | 12.11427 | 3.819031 | 16.37643 | 3.958841 | 19.98287 | 4.067026 | 24.24502 | 4.176163
4.901395 | 2.36316 | -13.1308 | 2.377664 | -13.45866 | 2.540775 | -13.1308 | 2.755957 | -14.77009 | 2.919306 | -8.540785 | 3.120698 | 4.901395 | 3.477592 | 14.08142 | 3.82664 | 18.34358 | 3.964547 | 21.95001 | 4.068215 | 26.21217 | 4.176163
6.868544 | 2.374335 | -11.16365 | 2.38979 | -11.49151 | 2.553614 | -11.16365 | 2.770461 | -12.80294 | 2.934286 | -6.573636 | 3.134964 | 6.868544 | 3.489005 | 16.04857 | 3.834249 | 20.31072 | 3.970016 | 23.91716 | 4.070593 | 28.17932 | 4.174974
8.835692 | 2.385273 | -9.196501 | 2.401917 | -9.524359 | 2.566454 | -9.196501 | 2.784728 | -10.83579 | 2.949027 | -4.606488 | 3.148993 | 8.835692 | 3.499943 | 18.01572 | 3.842095 | 22.27787 | 3.975009 | 25.88431 | 4.072733 | 30.14647 | 4.174499
10.80284 | 2.39621 | -7.229352 | 2.414518 | -7.55721 | 2.579294 | -7.229352 | 2.798756 | -8.868643 | 2.963531 | -2.63934 | 3.162783 | 10.80284 | 3.51088 | 19.98287 | 3.848753 | 24.24502 | 3.980478 | 27.85146 | 4.074159 | 32.11361 | 4.173548
12.76999 | 2.406672 | -5.262204 | 2.425931 | -5.590062 | 2.591658 | -5.262204 | 2.812785 | -6.901494 | 2.977798 | -0.6721914 | 3.175861 | 12.76999 | 3.52158 | 21.95001 | 3.856123 | 26.21217 | 3.985233 | 29.81861 | 4.076299 | 34.08076 | 4.17331
14.73714 | 2.417372 | -3.295056 | 2.438058 | -3.622914 | 2.604022 | -3.295056 | 2.826575 | -4.934346 | 2.992064 | 1.294957 | 3.189652 | 14.73714 | 3.532517 | 23.91716 | 3.862781 | 28.17932 | 3.989989 | 31.78576 | 4.078439 | 36.04791 | 4.17331
16.70429 | 2.428309 | -1.327907 | 2.449708 | -1.655766 | 2.616386 | -1.327907 | 2.840366 | -2.967198 | 3.005379 | 3.262105 | 3.202967 | 16.70429 | 3.542741 | 25.88431 | 3.869439 | 30.14647 | 3.994982 | 33.7529 | 4.079866 | 38.01506 | 4.17331
18.67143 | 2.438771 | 0.6392408 | 2.461597 | 0.3113828 | 2.628988 | 0.6392408 | 2.853681 | -1.000049 | 3.018932 | 5.229254 | 3.215569 | 18.67143 | 3.552966 | 27.85146 | 3.875621 | 32.11361 | 3.999262 | 35.72005 | 4.082006 | 39.98221 | 4.174261
20.63858 | 2.449233 | 2.606389 | 2.473248 | 2.278531 | 2.641352 | 2.606389 | 2.866996 | 0.9670989 | 3.032723 | 7.196402 | 3.228408 | 20.63858 | 3.563427 | 29.81861 | 3.881803 | 34.08076 | 4.003779 | 37.6872 | 4.083908 | 41.94935 | 4.174737
22.60573 | 2.459695 | 4.573537 | 2.484661 | 4.245679 | 2.653003 | 4.573537 | 2.880549 | 2.934247 | 3.0458 | 9.16355 | 3.24101 | 22.60573 | 3.573414 | 31.78576 | 3.887747 | 36.04791 | 4.008535 | 39.65435 | 4.085335 | 43.9165 | 4.174737
24.57288 | 2.469681 | 6.540686 | 2.496074 | 6.212828 | 2.665367 | 6.540686 | 2.893151 | 4.901395 | 3.058402 | 11.1307 | 3.253612 | 24.57288 | 3.5834 | 33.7529 | 3.893216 | 38.01506 | 4.012577 | 41.6215 | 4.087712 | 45.88365 | 4.175925
26.54003 | 2.479905 | 8.507834 | 2.507725 | 8.179976 | 2.67678 | 8.507834 | 2.905991 | 6.868544 | 3.071004 | 13.09785 | 3.266214 | 26.54003 | 3.592911 | 35.72005 | 3.898922 | 39.98221 | 4.017332 | 43.58865 | 4.089615 | 47.8508 | 4.176163
28.50717 | 2.490367 | 10.47498 | 2.519613 | 10.14712 | 2.689144 | 10.47498 | 2.919068 | 8.835692 | 3.083606 | 15.06499 | 3.278102 | 28.50717 | 3.602184 | 37.6872 | 3.904391 | 41.94935 | 4.020899 | 45.55579 | 4.090803 | 49.81795 | 4.176163
30.47432 | 2.500116 | 12.44213 | 2.530551 | 12.11427 | 2.700557 | 12.44213 | 2.931908 | 10.80284 | 3.096445 | 17.03214 | 3.290229 | 30.47432 | 3.611933 | 39.65435 | 3.909622 | 43.9165 | 4.024703 | 47.52294 | 4.093419 | 51.7851 | 4.176163
32.44147 | 2.510102 | 14.40928 | 2.541726 | 14.08142 | 2.712445 | 14.40928 | 2.944034 | 12.76999 | 3.108572 | 18.99929 | 3.301642 | 32.44147 | 3.620968 | 41.6215 | 3.914615 | 45.88365 | 4.028983 | 49.49009 | 4.095083 | 53.75224 | 4.178065
34.40862 | 2.519851 | 16.37643 | 2.553139 | 16.04857 | 2.723858 | 16.37643 | 2.956398 | 14.73714 | 3.119985 | 20.96644 | 3.314006 | 34.40862 | 3.629766 | 43.58865 | 3.919133 | 47.8508 | 4.03255 | 51.45724 | 4.09651 | 55.71939 | 4.179016
36.37577 | 2.530075 | 18.34358 | 2.564552 | 18.01572 | 2.735271 | 18.34358 | 2.968287 | 16.70429 | 3.131873 | 22.93359 | 3.325657 | 36.37577 | 3.638325 | 45.55579 | 3.92365 | 49.81795 | 4.036354 | 53.42439 | 4.098888 | 57.68654 | 4.179016
38.34292 | 2.539824 | 20.31072 | 2.575489 | 19.98287 | 2.746209 | 20.31072 | 2.980175 | 18.67143 | 3.143762 | 24.90074 | 3.336832 | 38.34292 | 3.646885 | 47.52294 | 3.928406 | 51.7851 | 4.03992 | 55.39154 | 4.100314 | 59.65369 | 4.179016
40.31006 | 2.549572 | 22.27787 | 2.586427 | 21.95001 | 2.757622 | 22.27787 | 2.992302 | 20.63858 | 3.155175 | 26.86788 | 3.348007 | 40.31006 | 3.655445 | 49.49009 | 3.932448 | 53.75224 | 4.043249 | 57.35868 | 4.101979 | 61.62084 | 4.180681
42.27721 | 2.559083 | 24.24502 | 2.597602 | 23.91716 | 2.769035 | 24.24502 | 3.003952 | 22.60573 | 3.166826 | 28.83503 | 3.358944 | 42.27721 | 3.662816 | 51.45724 | 3.93649 | 55.71939 | 4.046578 | 59.32583 | 4.104356 | 63.58799 | 4.18187
44.24436 | 2.568356 | 26.21217 | 2.608302 | 25.88431 | 2.78021 | 26.21217 | 3.015365 | 24.57288 | 3.177763 | 30.80218 | 3.37012 | 44.24436 | 3.671138 | 53.42439 | 3.940532 | 57.68654 | 4.049431 | 61.29298 | 4.105783 | 65.55513 | 4.182345
46.21151 | 2.578105 | 28.17932 | 2.619239 | 27.85146 | 2.791148 | 28.17932 | 3.026779 | 26.54003 | 3.188463 | 32.76933 | 3.381057 | 46.21151 | 3.67946 | 55.39154 | 3.943861 | 59.65369 | 4.052285 | 63.26013 | 4.107685 | 67.52228 | 4.184485
48.17866 | 2.587616 | 30.14647 | 2.630177 | 29.81861 | 2.801847 | 30.14647 | 3.038192 | 28.50717 | 3.1994 | 34.73648 | 3.391757 | 48.17866 | 3.686355 | 57.35868 | 3.94719 | 61.62084 | 4.055138 | 65.22728 | 4.109825 | 69.48943 | 4.184723
50.14581 | 2.596889 | 32.11361 | 2.640876 | 31.78576 | 2.813022 | 32.11361 | 3.049129 | 30.47432 | 3.210338 | 36.70363 | 3.401505 | 50.14581 | 3.693964 | 59.32583 | 3.950756 | 63.58799 | 4.057991 | 67.19442 | 4.111252 | 71.45658 | 4.185912
52.11295 | 2.605686 | 34.08076 | 2.651814 | 33.7529 | 2.82396 | 34.08076 | 3.059829 | 32.44147 | 3.221037 | 38.67077 | 3.412205 | 52.11295 | 3.700384 | 61.29298 | 3.954323 | 65.55513 | 4.060369 | 69.16157 | 4.113392 | 73.42373 | 4.187576
54.0801 | 2.615435 | 36.04791 | 2.662276 | 35.72005 | 2.834422 | 36.04791 | 3.070766 | 34.40862 | 3.231024 | 40.63792 | 3.422429 | 54.0801 | 3.707754 | 63.26013 | 3.956701 | 67.52228 | 4.062746 | 71.12872 | 4.115294 | 75.39088 | 4.187814
56.04725 | 2.623995 | 38.01506 | 2.673213 | 37.6872 | 2.844884 | 38.01506 | 3.081228 | 36.37577 | 3.241486 | 42.60507 | 3.432653 | 56.04725 | 3.714412 | 65.22728 | 3.959554 | 69.48943 | 4.065124 | 73.09587 | 4.11672 | 77.35802 | 4.190192
58.0144 | 2.633743 | 39.98221 | 2.6832 | 39.65435 | 2.855346 | 39.98221 | 3.091452 | 38.34292 | 3.251472 | 44.57222 | 3.44264 | 58.0144 | 3.720832 | 67.19442 | 3.962169 | 71.45658 | 4.06774 | 75.06302 | 4.119098 | 79.32517 | 4.190667
59.98155 | 2.642541 | 41.94935 | 2.694137 | 41.6215 | 2.865332 | 41.94935 | 3.102152 | 40.31006 | 3.261458 | 46.53937 | 3.452626 | 59.98155 | 3.727014 | 69.16157 | 3.964785 | 73.42373 | 4.068928 | 77.03017 | 4.120763 | 81.29232 | 4.193283
61.9487 | 2.6511 | 43.9165 | 2.704599 | 43.58865 | 2.876032 | 43.9165 | 3.112614 | 42.27721 | 3.271445 | 48.50652 | 3.461662 | 61.9487 | 3.733434 | 71.12872 | 3.966925 | 75.39088 | 4.070593 | 78.99731 | 4.121951 | 83.25947 | 4.193996
63.91584 | 2.65966 | 45.88365 | 2.714823 | 45.55579 | 2.886256 | 45.88365 | 3.122125 | 44.24436 | 3.280956 | 50.47366 | 3.47141 | 63.91584 | 3.73914 | 73.09587 | 3.968589 | 77.35802 | 4.072971 | 80.96446 | 4.124805 | 85.22662 | 4.196136
65.88299 | 2.66822 | 47.8508 | 2.725285 | 47.52294 | 2.896242 | 47.8508 | 3.132111 | 46.21151 | 3.290229 | 52.44081 | 3.481159 | 65.88299 | 3.744371 | 75.06302 | 3.970729 | 79.32517 | 4.073446 | 82.93161 | 4.126231 | 87.19377 | 4.197087
67.85014 | 2.677017 | 49.81795 | 2.735747 | 49.49009 | 2.905515 | 49.81795 | 3.14186 | 48.17866 | 3.299977 | 54.40796 | 3.489956 | 67.85014 | 3.749602 | 77.03017 | 3.973107 | 81.29232 | 4.074397 | 85.01585 | 4.128677 | 89.16091 | 4.198989
69.81729 | 2.685815 | 51.7851 | 2.745495 | 51.45724 | 2.915977 | 51.7851 | 3.151608 | 50.14581 | 3.309488 | 56.37511 | 3.498516 | 69.81729 | 3.754595 | 78.99731 | 3.973582 | 83.25947 | 4.075586 | 86.86591 | 4.130273 | 91.12806 | 4.200891
71.78444 | 2.693899 | 53.75224 | 2.755957 | 53.42439 | 2.925726 | 53.75224 | 3.161119 | 52.11295 | 3.318761 | 58.34226 | 3.507551 | 71.78444 | 3.759589 | 80.96446 | 3.975247 | 85.22662 | 4.076299 | 88.83306 | 4.131462 | 93.09521 | 4.202318
73.75159 | 2.702459 | 55.71939 | 2.765944 | 55.39154 | 2.935712 | 55.71939 | 3.170392 | 54.0801 | 3.327321 | 60.30941 | 3.516587 | 73.75159 | 3.763868 | 82.93161 | 3.976436 | 87.19377 | 4.076299 | 90.8002 | 4.133364 | 95.06236 | 4.204696
75.71873 | 2.711019 | 57.68654 | 2.776406 | 57.35868 | 2.944985 | 57.68654 | 3.178952 | 56.04725 | 3.335881 | 62.27655 | 3.525622 | 75.71873 | 3.768148 | 84.89876 | 3.976436 | 89.16091 | 4.076299 | 92.76735 | 4.135504 | 97.02951 | 4.206598
77.68588 | 2.719341 | 59.65369 | 2.785917 | 59.32583 | 2.954021 | 59.65369 | 3.187987 | 58.0144 | 3.344678 | 64.2437 | 3.534182 | 77.68588 | 3.77219 | 86.86591 | 3.977862 | 91.12806 | 4.076299 | 94.7345 | 4.136693 | 98.99666 | 4.208738
79.65303 | 2.727187 | 61.62084 | 2.796378 | 61.29298 | 2.963531 | 61.62084 | 3.197498 | 59.98155 | 3.353951 | 66.21085 | 3.541315 | 79.65303 | 3.775995 | 88.83306 | 3.979289 | 93.09521 | 4.075348 | 96.70165 | 4.139071 | 100.3081 | 4.210402
81.62018 | 2.735271 | 63.58799 | 2.805889 | 63.26013 | 2.97328 | 63.58799 | 3.206058 | 61.9487 | 3.362749 | 68.178 | 3.549875 | 81.62018 | 3.779561 | 90.8002 | 3.979289 | 95.06236 | 4.074873 | 98.6688 | 4.140735
83.58733 | 2.742404 | 65.55513 | 2.815876 | 65.22728 | 2.982078 | 65.55513 | 3.214618 | 63.91584 | 3.37012 | 70.14515 | 3.558434 | 83.58733 | 3.78289 | 92.76735 | 3.979289 | 97.02951 | 4.074159 | 100.3081 | 4.141924
85.62473 | 2.751779 | 67.52228 | 2.825862 | 67.19442 | 2.991351 | 67.52228 | 3.22294 | 65.88299 | 3.378679 | 72.1123 | 3.565567 | 85.55448 | 3.785506 | 94.7345 | 3.979289 | 98.99666 | 4.073208
87.40453 | 2.758709 | 69.48943 | 2.835373 | 69.16157 | 3.000386 | 69.48943 | 3.230548 | 67.85014 | 3.387239 | 74.07944 | 3.573652 | 87.52162 | 3.788359 | 96.70165 | 3.979289 | 100.472 | 4.070593
89.48877 | 2.766182 | 71.45658 | 2.845122 | 71.12872 | 3.009183 | 71.45658 | 3.23887 | 69.81729 | 3.395323 | 76.04659 | 3.580785 | 89.48877 | 3.790974 | 98.6688 | 3.978813
91.45592 | 2.772839 | 73.42373 | 2.854395 | 73.09587 | 3.017743 | 73.42373 | 3.24743 | 71.78444 | 3.402932 | 78.01374 | 3.588393 | 91.45592 | 3.792876 | 100.6359 | 3.976673
93.42307 | 2.78021 | 75.39088 | 2.864381 | 75.06302 | 3.026303 | 75.39088 | 3.254563 | 73.75159 | 3.411016 | 79.98089 | 3.595051 | 93.42307 | 3.794541 | 102.1113 | 3.976436
95.39022 | 2.787105 | 77.35802 | 2.873654 | 77.03017 | 3.034863 | 77.35802 | 3.262647 | 75.71873 | 3.418625 | 81.94804 | 3.602184 | 95.39022 | 3.796681
97.35737 | 2.794239 | 79.32517 | 2.883165 | 78.99731 | 3.042947 | 79.32517 | 3.26978 | 77.68588 | 3.425758 | 83.91519 | 3.608842 | 97.35737 | 3.796919
99.32451 | 2.801372 | 81.29232 | 2.892438 | 80.96446 | 3.050556 | 81.29232 | 3.277389 | 79.65303 | 3.433842 | 85.88233 | 3.615975 | 99.32451 | 3.798583
101.2917 | 2.807316 | 83.25947 | 2.901711 | 82.93161 | 3.059115 | 83.25947 | 3.284522 | 81.62018 | 3.4405 | 87.84948 | 3.622157 | 101.2917 | 3.799534
103.2588 | 2.813974 | 85.22662 | 2.910746 | 84.89876 | 3.066248 | 85.22662 | 3.291655 | 83.58733 | 3.448109 | 89.81663 | 3.627863 | 103.2588 | 3.799534
105.226 | 2.820393 | 87.19377 | 2.919544 | 86.86591 | 3.074808 | 87.19377 | 3.298313 | 85.55448 | 3.454766 | 91.78378 | 3.634045 | 104.5702 | 3.799534
107.1931 | 2.826813 | 89.16091 | 2.929292 | 88.83306 | 3.082417 | 89.16091 | 3.305446 | 87.52162 | 3.461899 | 93.75093 | 3.63999
109.1603 | 2.832757 | 91.12806 | 2.937852 | 90.8002 | 3.089074 | 91.12806 | 3.311628 | 89.48877 | 3.469032 | 95.71808 | 3.644983
111.1274 | 2.837988 | 93.09521 | 2.946412 | 92.76735 | 3.096921 | 93.09521 | 3.318048 | 91.45592 | 3.475214 | 97.68522 | 3.649976
113.0946 | 2.843219 | 95.06236 | 2.954972 | 94.7345 | 3.103341 | 95.06236 | 3.324468 | 93.42307 | 3.481872 | 99.65237 | 3.655445
115.0617 | 2.848688 | 97.02951 | 2.963531 | 96.70165 | 3.110949 | 97.02951 | 3.330412 | 95.39022 | 3.488292 | 101.6195 | 3.659249
117.0288 | 2.853681 | 98.99666 | 2.972091 | 98.6688 | 3.117369 | 98.99666 | 3.336594 | 97.35737 | 3.494712 | 103.5867 | 3.663767
118.8321 | 2.857676 | 100.9638 | 2.980651 | 100.6359 | 3.123789 | 100.9638 | 3.342538 | 99.32451 | 3.500418 | 105.5538 | 3.667096
|  | 102.931 | 2.988497 | 102.6031 | 3.130209 | 102.931 | 3.347769 | 101.2917 | 3.506362 | 106.8652 | 3.668284
|  | 104.8981 | 2.996344 | 104.5702 | 3.136391 | 104.8981 | 3.353238 | 103.2588 | 3.512782
|  | 106.8652 | 3.003715 | 106.5374 | 3.142335 | 106.8652 | 3.358707 | 105.226 | 3.518489
|  | 108.8324 | 3.011561 | 108.5045 | 3.148042 | 108.8324 | 3.364175 | 107.1931 | 3.524195
|  | 110.7995 | 3.018694 | 110.4717 | 3.153273 | 110.7995 | 3.368931 | 108.9963 | 3.529046
|  | 112.7667 | 3.025827 | 112.4388 | 3.158741 | 112.4388 | 3.372973
|  | 114.7338 | 3.032485 | 114.406 | 3.163497
|  | 116.701 | 3.038192 | 116.3731 | 3.167777
|  | 118.6681 | 3.04366 | 118.3403 | 3.172532
|  |  |  | 119.4878 | 3.174672